## Sheet1
20004.453 | 0.42451 | -0.04231
15829.126 | 0.43074 | -0.02264
12516.703 | 0.43676 | -0.00489
9909.4424 | 0.443 | 0.00767
7835.48 | 0.45116 | 0.01837
6217.2461 | 0.45741 | 0.02864
4905.291 | 0.46653 | 0.03706
3881.2737 | 0.47404 | 0.0442
3070.9827 | 0.48276 | 0.05159
2430.7778 | 0.49111 | 0.05787
1923.1537 | 0.50385 | 0.06268
1522.4358 | 0.51318 | 0.06968
1203.8446 | 0.52307 | 0.07569
952.86591 | 0.53465 | 0.08189
754.27557 | 0.54848 | 0.08677
596.71857 | 0.56079 | 0.09303
471.96338 | 0.57464 | 0.09827
373.20856 | 0.59205 | 0.10569
295.47278 | 0.60588 | 0.11148
233.87738 | 0.62222 | 0.11958
185.05922 | 0.63866 | 0.12562
146.35823 | 0.6583 | 0.13283
115.77804 | 0.67762 | 0.14004
91.6721 | 0.69881 | 0.14807
72.51701 | 0.71965 | 0.15745
57.36816 | 0.73988 | 0.16725
45.3629 | 0.76331 | 0.17844
35.93134 | 0.78918 | 0.19201
28.40909 | 0.8165 | 0.20817
22.48202 | 0.84822 | 0.22435
17.79613 | 0.88651 | 0.23935
14.06813 | 0.93094 | 0.25475
11.1448 | 0.98134 | 0.26605
8.81772 | 1.03188 | 0.26624
6.97545 | 1.0836 | 0.26107
5.5173 | 1.13874 | 0.24944
4.36941 | 1.17785 | 0.23106
3.45686 | 1.21335 | 0.20643
2.73547 | 1.242 | 0.18068
2.16054 | 1.26801 | 0.15552
1.70952 | 1.29133 | 0.13635
1.35352 | 1.30952 | 0.12531
1.07079 | 1.31904 | 0.12037
0.84734 | 1.32146 | 0.11548
0.67072 | 1.32187 | 0.1087
0.53067 | 1.32241 | 0.09787
0.41976 | 1.32808 | 0.08657
0.33183 | 1.34261 | 0.07876
0.26261 | 1.36445 | 0.07987
0.20791 | 1.38923 | 0.09441
0.16452 | 1.40885 | 0.12484
0.13007 | 1.41604 | 0.164
0.10309 | 1.40919 | 0.20053
0.08153 | 1.39729 | 0.22521
0.06443 | 1.3963 | 0.24189
0.05102 | 1.4118 | 0.24954
0.04042 | 1.44871 | 0.26446
0.03192 | 1.50716 | 0.28946
0.02528 | 1.58911 | 0.33445
0.01999 | 1.68668 | 0.41417