## Sheet1
20004.453 | 0.31721 | -0.00365
15829.126 | 0.32813 | 0.01028
12516.703 | 0.33889 | 0.02127
9909.4424 | 0.34686 | 0.02917
7835.48 | 0.35703 | 0.03662
6217.2461 | 0.36553 | 0.04003
4905.291 | 0.37411 | 0.04655
3881.2737 | 0.38368 | 0.04882
3070.9827 | 0.39225 | 0.05177
2430.7778 | 0.40059 | 0.05704
1923.1537 | 0.40868 | 0.05963
1522.4358 | 0.41922 | 0.06238
1203.8446 | 0.42837 | 0.06512
952.86591 | 0.43762 | 0.06799
754.27557 | 0.44773 | 0.07208
596.71857 | 0.45726 | 0.07629
471.96338 | 0.46935 | 0.07993
373.20856 | 0.48214 | 0.0836
295.47278 | 0.49452 | 0.08836
233.87738 | 0.50643 | 0.09336
185.05922 | 0.51914 | 0.09823
146.35823 | 0.53373 | 0.10411
115.77804 | 0.54758 | 0.11002
91.6721 | 0.56165 | 0.1177
72.51701 | 0.57824 | 0.12398
57.36816 | 0.59381 | 0.13443
45.3629 | 0.61006 | 0.14531
35.93134 | 0.6271 | 0.15869
28.40909 | 0.64658 | 0.17595
22.48202 | 0.67031 | 0.19731
17.79613 | 0.69971 | 0.21864
14.06813 | 0.73505 | 0.24551
11.1448 | 0.77702 | 0.2712
8.81772 | 0.82897 | 0.29095
6.97545 | 0.88216 | 0.30449
5.5173 | 0.95198 | 0.31581
4.36941 | 1.00783 | 0.3102
3.45686 | 1.07662 | 0.29733
2.73547 | 1.13108 | 0.27894
2.16054 | 1.17742 | 0.25043
1.70952 | 1.21661 | 0.2209
1.35352 | 1.24573 | 0.19547
1.07079 | 1.26612 | 0.17212
0.84734 | 1.28265 | 0.15167
0.67072 | 1.29553 | 0.13619
0.53067 | 1.30692 | 0.12476
0.41976 | 1.3157 | 0.11843
0.33183 | 1.32361 | 0.11588
0.26261 | 1.33148 | 0.11602
0.20791 | 1.34184 | 0.12123
0.16452 | 1.35314 | 0.13251
0.13007 | 1.3649 | 0.15003
0.10309 | 1.37492 | 0.16983
0.08153 | 1.38917 | 0.19044
0.06443 | 1.40945 | 0.21727
0.05102 | 1.43915 | 0.24846
0.04042 | 1.46833 | 0.28821
0.03192 | 1.50195 | 0.32785
0.02528 | 1.54964 | 0.36604
0.01999 | 1.61317 | 0.41726