## Sheet1
20004.453 | 0.30508 | -0.01152
15829.126 | 0.31397 | 0.00438
12516.703 | 0.32293 | 0.01494
9909.4424 | 0.33025 | 0.02511
7835.48 | 0.33873 | 0.03227
6217.2461 | 0.34789 | 0.03859
4905.291 | 0.35611 | 0.04222
3881.2737 | 0.36534 | 0.04739
3070.9827 | 0.37316 | 0.0511
2430.7778 | 0.38128 | 0.05337
1923.1537 | 0.39159 | 0.05833
1522.4358 | 0.399 | 0.06079
1203.8446 | 0.40967 | 0.06517
952.86591 | 0.41984 | 0.06904
754.27557 | 0.42981 | 0.07307
596.71857 | 0.44011 | 0.07691
471.96338 | 0.45224 | 0.081
373.20856 | 0.46422 | 0.08492
295.47278 | 0.47483 | 0.08915
233.87738 | 0.4883 | 0.09604
185.05922 | 0.50185 | 0.09969
146.35823 | 0.51632 | 0.10446
115.77804 | 0.52912 | 0.11185
91.6721 | 0.54575 | 0.11875
72.51701 | 0.56045 | 0.12499
57.36816 | 0.57657 | 0.13522
45.3629 | 0.59352 | 0.14677
35.93134 | 0.61138 | 0.15912
28.40909 | 0.63386 | 0.17685
22.48202 | 0.65861 | 0.19557
17.79613 | 0.68983 | 0.21545
14.06813 | 0.72699 | 0.23614
11.1448 | 0.77137 | 0.2548
8.81772 | 0.82489 | 0.26712
6.97545 | 0.87705 | 0.26742
5.5173 | 0.9323 | 0.26569
4.36941 | 0.98114 | 0.24824
3.45686 | 1.03089 | 0.22875
2.73547 | 1.06694 | 0.20742
2.16054 | 1.09581 | 0.18022
1.70952 | 1.11826 | 0.15734
1.35352 | 1.1356 | 0.13821
1.07079 | 1.14793 | 0.12148
0.84734 | 1.15755 | 0.10862
0.67072 | 1.16605 | 0.09966
0.53067 | 1.17423 | 0.09446
0.41976 | 1.18101 | 0.09231
0.33183 | 1.18738 | 0.09348
0.26261 | 1.19343 | 0.09665
0.20791 | 1.20198 | 0.10257
0.16452 | 1.21321 | 0.11483
0.13007 | 1.22215 | 0.13152
0.10309 | 1.2311 | 0.14977
0.08153 | 1.24626 | 0.16865
0.06443 | 1.26755 | 0.1948
0.05102 | 1.29484 | 0.22762
0.04042 | 1.32119 | 0.26446
0.03192 | 1.35152 | 0.29913
0.02528 | 1.3938 | 0.33266
0.01999 | 1.45064 | 0.37542