## Sheet1
20004.453 | 0.30393 | -0.01085
15829.126 | 0.31269 | 0.0041
12516.703 | 0.32111 | 0.01362
9909.4424 | 0.33114 | 0.02599
7835.48 | 0.33823 | 0.03163
6217.2461 | 0.34721 | 0.03836
4905.291 | 0.35407 | 0.04243
3881.2737 | 0.36548 | 0.0478
3070.9827 | 0.37407 | 0.0513
2430.7778 | 0.38136 | 0.05369
1923.1537 | 0.39032 | 0.05897
1522.4358 | 0.39965 | 0.0613
1203.8446 | 0.40975 | 0.06525
952.86591 | 0.41907 | 0.06947
754.27557 | 0.42947 | 0.07271
596.71857 | 0.44 | 0.07688
471.96338 | 0.451 | 0.08027
373.20856 | 0.46593 | 0.08541
295.47278 | 0.47616 | 0.08986
233.87738 | 0.48859 | 0.09561
185.05922 | 0.5034 | 0.10038
146.35823 | 0.51601 | 0.10513
115.77804 | 0.53102 | 0.11255
91.6721 | 0.5467 | 0.11829
72.51701 | 0.55988 | 0.12673
57.36816 | 0.57731 | 0.13537
45.3629 | 0.59447 | 0.14578
35.93134 | 0.61491 | 0.15965
28.40909 | 0.63674 | 0.17743
22.48202 | 0.6611 | 0.19609
17.79613 | 0.69175 | 0.2161
14.06813 | 0.72947 | 0.2361
11.1448 | 0.77374 | 0.25351
8.81772 | 0.82581 | 0.2657
6.97545 | 0.88017 | 0.26515
5.5173 | 0.93204 | 0.26385
4.36941 | 0.98346 | 0.24507
3.45686 | 1.03118 | 0.22681
2.73547 | 1.06507 | 0.20471
2.16054 | 1.09419 | 0.17863
1.70952 | 1.11734 | 0.15564
1.35352 | 1.13338 | 0.13635
1.07079 | 1.14558 | 0.11999
0.84734 | 1.15625 | 0.10738
0.67072 | 1.16428 | 0.09809
0.53067 | 1.17179 | 0.09313
0.41976 | 1.17781 | 0.09121
0.33183 | 1.18358 | 0.09243
0.26261 | 1.19081 | 0.09532
0.20791 | 1.20015 | 0.10235
0.16452 | 1.20996 | 0.11465
0.13007 | 1.21831 | 0.13088
0.10309 | 1.22822 | 0.14786
0.08153 | 1.24411 | 0.16732
0.06443 | 1.26607 | 0.19384
0.05102 | 1.29127 | 0.22758
0.04042 | 1.3158 | 0.26296
0.03192 | 1.3473 | 0.2946
0.02528 | 1.39428 | 0.32906
0.01999 | 1.44927 | 0.37678