## Sheet1
20004.453 | 0.32126 | -0.00413
15829.126 | 0.33336 | 0.01004
12516.703 | 0.34148 | 0.02109
9909.4424 | 0.35071 | 0.03014
7835.48 | 0.35957 | 0.03612
6217.2461 | 0.36828 | 0.03959
4905.291 | 0.37689 | 0.04693
3881.2737 | 0.38558 | 0.04917
3070.9827 | 0.39525 | 0.05381
2430.7778 | 0.40317 | 0.05654
1923.1537 | 0.41318 | 0.05937
1522.4358 | 0.42194 | 0.06241
1203.8446 | 0.43216 | 0.06613
952.86591 | 0.44124 | 0.06903
754.27557 | 0.45149 | 0.07257
596.71857 | 0.46384 | 0.07576
471.96338 | 0.474 | 0.07999
373.20856 | 0.48554 | 0.08495
295.47278 | 0.49822 | 0.0886
233.87738 | 0.5104 | 0.09384
185.05922 | 0.52428 | 0.09671
146.35823 | 0.53687 | 0.10347
115.77804 | 0.54971 | 0.11044
91.6721 | 0.56508 | 0.11718
72.51701 | 0.5789 | 0.12396
57.36816 | 0.59759 | 0.13127
45.3629 | 0.61563 | 0.14112
35.93134 | 0.63062 | 0.15962
28.40909 | 0.64829 | 0.17127
22.48202 | 0.67302 | 0.1915
17.79613 | 0.7019 | 0.2195
14.06813 | 0.74923 | 0.23468
11.1448 | 0.77724 | 0.25986
8.81772 | 0.83978 | 0.26444
6.97545 | 0.90824 | 0.29092
5.5173 | 0.93861 | 0.29695
4.36941 | 0.98685 | 0.27387
3.45686 | 1.04995 | 0.23212
2.73547 | 1.12762 | 0.20866
2.16054 | 1.1818 | 0.21323
1.70952 | 1.19597 | 0.2236
1.35352 | 1.17466 | 0.21767
1.07079 | 1.13931 | 0.17751
0.84734 | 1.12197 | 0.1077
0.67072 | 1.14053 | 0.0364
0.53067 | 1.20794 | -0.02305
0.41976 | 1.30311 | -0.02292
0.33183 | 1.38219 | 0.04768
0.26261 | 1.39886 | 0.16595
0.20791 | 1.3269 | 0.28338
0.16452 | 1.18525 | 0.33985
0.13007 | 1.02728 | 0.29692
0.10309 | 0.92847 | 0.15795
0.08153 | 0.94579 | -0.02785
0.06443 | 1.06671 | -0.16377
0.05102 | 1.32973 | -0.2155
0.04042 | 1.61936 | -0.08183
0.03192 | 1.8022 | 0.2289
0.02528 | 1.76126 | 0.59341
0.01999 | 1.52387 | 0.88386