## Sheet1
20004.453 | 0.30164 | -0.00957
15829.126 | 0.31205 | 0.00413
12516.703 | 0.32043 | 0.01572
9909.4424 | 0.32971 | 0.02567
7835.48 | 0.33791 | 0.03203
6217.2461 | 0.34789 | 0.03847
4905.291 | 0.35574 | 0.04342
3881.2737 | 0.36433 | 0.04844
3070.9827 | 0.37394 | 0.05103
2430.7778 | 0.38258 | 0.05485
1923.1537 | 0.39082 | 0.05948
1522.4358 | 0.39961 | 0.06193
1203.8446 | 0.40843 | 0.06421
952.86591 | 0.41903 | 0.0691
754.27557 | 0.42832 | 0.07291
596.71857 | 0.43976 | 0.07806
471.96338 | 0.45249 | 0.08137
373.20856 | 0.4638 | 0.08384
295.47278 | 0.4764 | 0.09086
233.87738 | 0.49067 | 0.0939
185.05922 | 0.50285 | 0.10061
146.35823 | 0.51679 | 0.10449
115.77804 | 0.53128 | 0.11213
91.6721 | 0.54679 | 0.1171
72.51701 | 0.56151 | 0.12597
57.36816 | 0.57915 | 0.13216
45.3629 | 0.59621 | 0.14275
35.93134 | 0.61525 | 0.16039
28.40909 | 0.63474 | 0.17331
22.48202 | 0.66021 | 0.19152
17.79613 | 0.69492 | 0.21309
14.06813 | 0.73621 | 0.2216
11.1448 | 0.77257 | 0.24322
8.81772 | 0.82542 | 0.23554
6.97545 | 0.8906 | 0.23822
5.5173 | 0.92432 | 0.24475
4.36941 | 0.95363 | 0.21945
3.45686 | 0.98752 | 0.17947
2.73547 | 1.03686 | 0.14311
2.16054 | 1.0831 | 0.13265
1.70952 | 1.10604 | 0.14076
1.35352 | 1.09741 | 0.15113
1.07079 | 1.06827 | 0.14473
0.84734 | 1.037 | 0.10906
0.67072 | 1.02672 | 0.06039
0.53067 | 1.05088 | -0.0009
0.41976 | 1.11115 | -0.03343
0.33183 | 1.18503 | -0.01762
0.26261 | 1.23786 | 0.05042
0.20791 | 1.23806 | 0.15179
0.16452 | 1.17235 | 0.24591
0.13007 | 1.05563 | 0.29007
0.10309 | 0.93 | 0.25176
0.08153 | 0.848 | 0.12862
0.06443 | 0.85454 | -0.01653
0.05102 | 1.00341 | -0.18042
0.04042 | 1.28984 | -0.22838
0.03192 | 1.61842 | -0.06933
0.02528 | 1.83859 | 0.30222
0.01999 | 1.79119 | 0.77605