## Sheet1
20004.453 | 0.30319 | -0.00871
15829.126 | 0.31262 | 0.00407
12516.703 | 0.3199 | 0.01753
9909.4424 | 0.32843 | 0.02597
7835.48 | 0.33535 | 0.03262
6217.2461 | 0.34602 | 0.03805
4905.291 | 0.35404 | 0.04298
3881.2737 | 0.36418 | 0.04819
3070.9827 | 0.37119 | 0.05002
2430.7778 | 0.3818 | 0.05551
1923.1537 | 0.39262 | 0.05776
1522.4358 | 0.40007 | 0.06185
1203.8446 | 0.40962 | 0.06537
952.86591 | 0.41924 | 0.07005
754.27557 | 0.43046 | 0.07286
596.71857 | 0.43898 | 0.07615
471.96338 | 0.44926 | 0.0804
373.20856 | 0.46403 | 0.08477
295.47278 | 0.47597 | 0.08996
233.87738 | 0.48734 | 0.09332
185.05922 | 0.50194 | 0.0992
146.35823 | 0.51455 | 0.1039
115.77804 | 0.52867 | 0.11038
91.6721 | 0.5444 | 0.11817
72.51701 | 0.55746 | 0.1243
57.36816 | 0.57827 | 0.13181
45.3629 | 0.59498 | 0.14217
35.93134 | 0.61147 | 0.16071
28.40909 | 0.63273 | 0.1705
22.48202 | 0.65726 | 0.18964
17.79613 | 0.68951 | 0.21075
14.06813 | 0.73762 | 0.22364
11.1448 | 0.76886 | 0.23878
8.81772 | 0.82898 | 0.23581
6.97545 | 0.88588 | 0.24838
5.5173 | 0.91397 | 0.23811
4.36941 | 0.9494 | 0.20958
3.45686 | 0.99554 | 0.16985
2.73547 | 1.04809 | 0.15001
2.16054 | 1.08206 | 0.15129
1.70952 | 1.0849 | 0.15887
1.35352 | 1.06329 | 0.15228
1.07079 | 1.03607 | 0.12052
0.84734 | 1.02725 | 0.06805
0.67072 | 1.04482 | 0.01649
0.53067 | 1.09883 | -0.01903
0.41976 | 1.16702 | -0.00995
0.33183 | 1.21714 | 0.04833
0.26261 | 1.21717 | 0.13584
0.20791 | 1.15804 | 0.21527
0.16452 | 1.05291 | 0.24903
0.13007 | 0.94298 | 0.21076
0.10309 | 0.88098 | 0.10463
0.08153 | 0.90574 | -0.0378
0.06443 | 1.01895 | -0.1493
0.05102 | 1.25749 | -0.18402
0.04042 | 1.53066 | -0.04721
0.03192 | 1.71023 | 0.28233
0.02528 | 1.67084 | 0.70677
0.01999 | 1.35852 | 1.03587