## Sheet1
20004.453 | 0.30149 | -0.01055
15829.126 | 0.31114 | 0.0035
12516.703 | 0.32001 | 0.01577
9909.4424 | 0.32822 | 0.02408
7835.48 | 0.33687 | 0.03116
6217.2461 | 0.34568 | 0.03731
4905.291 | 0.35357 | 0.04095
3881.2737 | 0.36001 | 0.04466
3070.9827 | 0.36986 | 0.05049
2430.7778 | 0.37681 | 0.05335
1923.1537 | 0.38639 | 0.05639
1522.4358 | 0.39556 | 0.05714
1203.8446 | 0.40434 | 0.06155
952.86591 | 0.41385 | 0.06502
754.27557 | 0.42279 | 0.06798
596.71857 | 0.43295 | 0.07246
471.96338 | 0.44326 | 0.07574
373.20856 | 0.45395 | 0.07816
295.47278 | 0.46393 | 0.08584
233.87738 | 0.47774 | 0.08753
185.05922 | 0.48877 | 0.09443
146.35823 | 0.50209 | 0.09811
115.77804 | 0.51596 | 0.10524
91.6721 | 0.53011 | 0.11221
72.51701 | 0.54428 | 0.12261
57.36816 | 0.56075 | 0.1325
45.3629 | 0.58054 | 0.14325
35.93134 | 0.60397 | 0.15797
28.40909 | 0.62818 | 0.16779
22.48202 | 0.65914 | 0.18098
17.79613 | 0.69465 | 0.19046
14.06813 | 0.73391 | 0.19214
11.1448 | 0.77035 | 0.18864
8.81772 | 0.80993 | 0.18103
6.97545 | 0.84566 | 0.16987
5.5173 | 0.86885 | 0.15397
4.36941 | 0.89007 | 0.1361
3.45686 | 0.90992 | 0.11716
2.73547 | 0.93001 | 0.10318
2.16054 | 0.94309 | 0.09666
1.70952 | 0.94753 | 0.09288
1.35352 | 0.94798 | 0.08705
1.07079 | 0.94727 | 0.07793
0.84734 | 0.95103 | 0.06414
0.67072 | 0.96043 | 0.05276
0.53067 | 0.98012 | 0.04478
0.41976 | 1.00742 | 0.05111
0.33183 | 1.0317 | 0.07668
0.26261 | 1.03869 | 0.11846
0.20791 | 1.01958 | 0.1606
0.16452 | 0.97624 | 0.18381
0.13007 | 0.92484 | 0.17041
0.10309 | 0.8976 | 0.11724
0.08153 | 0.92528 | 0.03773
0.06443 | 1.01433 | -0.02675
0.05102 | 1.20782 | -0.04322
0.04042 | 1.44337 | 0.0811
0.03192 | 1.62177 | 0.38093
0.02528 | 1.60438 | 0.80639
0.01999 | 1.29597 | 1.20057