## Sheet1
20004.453 | 0.28666 | -0.01606
15829.126 | 0.29472 | -0.00294
12516.703 | 0.30294 | 0.01083
9909.4424 | 0.31132 | 0.01969
7835.48 | 0.31929 | 0.02678
6217.2461 | 0.32502 | 0.03367
4905.291 | 0.33341 | 0.03934
3881.2737 | 0.34261 | 0.04407
3070.9827 | 0.35057 | 0.0465
2430.7778 | 0.35849 | 0.04981
1923.1537 | 0.36727 | 0.05422
1522.4358 | 0.37592 | 0.05873
1203.8446 | 0.38531 | 0.06206
952.86591 | 0.39507 | 0.06367
754.27557 | 0.40329 | 0.06831
596.71857 | 0.41394 | 0.07237
471.96338 | 0.42518 | 0.07658
373.20856 | 0.43651 | 0.07933
295.47278 | 0.44854 | 0.08451
233.87738 | 0.46006 | 0.08827
185.05922 | 0.47043 | 0.09308
146.35823 | 0.48549 | 0.10007
115.77804 | 0.49821 | 0.10626
91.6721 | 0.51292 | 0.11309
72.51701 | 0.53056 | 0.12195
57.36816 | 0.5483 | 0.13122
45.3629 | 0.57077 | 0.14001
35.93134 | 0.59448 | 0.15059
28.40909 | 0.62253 | 0.15615
22.48202 | 0.65472 | 0.16044
17.79613 | 0.68737 | 0.15985
14.06813 | 0.71805 | 0.15127
11.1448 | 0.74647 | 0.14285
8.81772 | 0.76939 | 0.12829
6.97545 | 0.79076 | 0.11319
5.5173 | 0.80615 | 0.10392
4.36941 | 0.81372 | 0.09013
3.45686 | 0.82303 | 0.07749
2.73547 | 0.83195 | 0.06557
2.16054 | 0.84452 | 0.0597
1.70952 | 0.85251 | 0.06033
1.35352 | 0.85466 | 0.06409
1.07079 | 0.85163 | 0.06551
0.84734 | 0.8474 | 0.06149
0.67072 | 0.84578 | 0.05423
0.53067 | 0.85244 | 0.0416
0.41976 | 0.87168 | 0.03345
0.33183 | 0.90194 | 0.03636
0.26261 | 0.93317 | 0.06162
0.20791 | 0.95169 | 0.10822
0.16452 | 0.94119 | 0.16483
0.13007 | 0.89734 | 0.20791
0.10309 | 0.83293 | 0.21329
0.08153 | 0.78141 | 0.16722
0.06443 | 0.77162 | 0.09017
0.05102 | 0.85104 | -0.02633
0.04042 | 1.05009 | -0.10061
0.03192 | 1.34693 | -0.04281
0.02528 | 1.64912 | 0.23879
0.01999 | 1.7724 | 0.74381