## Sheet1
20004.453 | 0.30119 | -0.01778
15829.126 | 0.30873 | -0.00283
12516.703 | 0.31843 | 0.00851
9909.4424 | 0.32536 | 0.01884
7835.48 | 0.33335 | 0.02696
6217.2461 | 0.34018 | 0.03377
4905.291 | 0.34917 | 0.03865
3881.2737 | 0.35608 | 0.0425
3070.9827 | 0.3657 | 0.04652
2430.7778 | 0.37272 | 0.04946
1923.1537 | 0.38291 | 0.05109
1522.4358 | 0.39048 | 0.057
1203.8446 | 0.39974 | 0.05989
952.86591 | 0.40902 | 0.06328
754.27557 | 0.41759 | 0.06546
596.71857 | 0.42675 | 0.06958
471.96338 | 0.43743 | 0.07285
373.20856 | 0.44794 | 0.07742
295.47278 | 0.45734 | 0.0807
233.87738 | 0.47145 | 0.0864
185.05922 | 0.482 | 0.09229
146.35823 | 0.49275 | 0.09746
115.77804 | 0.50633 | 0.10466
91.6721 | 0.52096 | 0.11186
72.51701 | 0.53503 | 0.11923
57.36816 | 0.55288 | 0.13186
45.3629 | 0.56968 | 0.14192
35.93134 | 0.59156 | 0.1568
28.40909 | 0.61587 | 0.17206
22.48202 | 0.64397 | 0.18707
17.79613 | 0.68058 | 0.20039
14.06813 | 0.72121 | 0.20784
11.1448 | 0.76171 | 0.21134
8.81772 | 0.80336 | 0.2057
6.97545 | 0.84744 | 0.19461
5.5173 | 0.87723 | 0.18377
4.36941 | 0.9072 | 0.16481
3.45686 | 0.92829 | 0.14311
2.73547 | 0.95128 | 0.12354
2.16054 | 0.96981 | 0.11064
1.70952 | 0.98191 | 0.10193
1.35352 | 0.98777 | 0.09545
1.07079 | 0.98972 | 0.08965
0.84734 | 0.99069 | 0.08129
0.67072 | 0.99456 | 0.07303
0.53067 | 1.00281 | 0.06498
0.41976 | 1.0172 | 0.06151
0.33183 | 1.03565 | 0.06783
0.26261 | 1.05238 | 0.08515
0.20791 | 1.06165 | 0.11131
0.16452 | 1.05907 | 0.13885
0.13007 | 1.05053 | 0.15959
0.10309 | 1.04531 | 0.17
0.08153 | 1.05334 | 0.17559
0.06443 | 1.07347 | 0.18627
0.05102 | 1.11055 | 0.19928
0.04042 | 1.16808 | 0.22516
0.03192 | 1.24181 | 0.27747
0.02528 | 1.30995 | 0.36273
0.01999 | 1.35554 | 0.46732