## Sheet1
20004.453 | 0.28306 | -0.02202
15829.126 | 0.2904 | -0.00584
12516.703 | 0.29826 | 0.00709
9909.4424 | 0.30608 | 0.0152
7835.48 | 0.31318 | 0.02351
6217.2461 | 0.31927 | 0.02942
4905.291 | 0.3284 | 0.03687
3881.2737 | 0.33488 | 0.04154
3070.9827 | 0.34251 | 0.04415
2430.7778 | 0.35193 | 0.05144
1923.1537 | 0.35939 | 0.05195
1522.4358 | 0.3681 | 0.05641
1203.8446 | 0.37872 | 0.06125
952.86591 | 0.38743 | 0.06497
754.27557 | 0.3969 | 0.06799
596.71857 | 0.40617 | 0.07102
471.96338 | 0.4168 | 0.0757
373.20856 | 0.42738 | 0.07843
295.47278 | 0.43929 | 0.08256
233.87738 | 0.45051 | 0.08755
185.05922 | 0.46233 | 0.09177
146.35823 | 0.47594 | 0.09813
115.77804 | 0.49084 | 0.10596
91.6721 | 0.50401 | 0.11318
72.51701 | 0.52082 | 0.12133
57.36816 | 0.53853 | 0.13224
45.3629 | 0.55892 | 0.14242
35.93134 | 0.58326 | 0.15308
28.40909 | 0.61216 | 0.16039
22.48202 | 0.64376 | 0.16705
17.79613 | 0.67787 | 0.16848
14.06813 | 0.71246 | 0.165
11.1448 | 0.74302 | 0.15517
8.81772 | 0.77176 | 0.14134
6.97545 | 0.79181 | 0.12712
5.5173 | 0.81011 | 0.11204
4.36941 | 0.82345 | 0.09485
3.45686 | 0.83841 | 0.08382
2.73547 | 0.84681 | 0.07732
2.16054 | 0.85066 | 0.07059
1.70952 | 0.85304 | 0.06422
1.35352 | 0.85507 | 0.057
1.07079 | 0.85988 | 0.05052
0.84734 | 0.86771 | 0.04547
0.67072 | 0.87739 | 0.04519
0.53067 | 0.88885 | 0.05119
0.41976 | 0.89687 | 0.06414
0.33183 | 0.8978 | 0.0799
0.26261 | 0.89239 | 0.0916
0.20791 | 0.88728 | 0.09743
0.16452 | 0.88857 | 0.09866
0.13007 | 0.89824 | 0.10027
0.10309 | 0.91807 | 0.10659
0.08153 | 0.94695 | 0.12205
0.06443 | 0.97997 | 0.15018
0.05102 | 1.01669 | 0.19392
0.04042 | 1.04205 | 0.25307
0.03192 | 1.05038 | 0.30936
0.02528 | 1.05522 | 0.34903
0.01999 | 1.07288 | 0.37343