## Sheet1
20004.453 | 0.28456 | -0.02276
15829.126 | 0.29057 | -0.0057
12516.703 | 0.29624 | 0.006
9909.4424 | 0.30481 | 0.01567
7835.48 | 0.3128 | 0.02318
6217.2461 | 0.32005 | 0.03091
4905.291 | 0.3264 | 0.03661
3881.2737 | 0.33471 | 0.03968
3070.9827 | 0.34289 | 0.04477
2430.7778 | 0.35084 | 0.04838
1923.1537 | 0.35812 | 0.05353
1522.4358 | 0.36785 | 0.05701
1203.8446 | 0.37702 | 0.05949
952.86591 | 0.38685 | 0.06375
754.27557 | 0.39613 | 0.06728
596.71857 | 0.40704 | 0.07232
471.96338 | 0.41853 | 0.07398
373.20856 | 0.42746 | 0.07863
295.47278 | 0.43873 | 0.08315
233.87738 | 0.451 | 0.08844
185.05922 | 0.46153 | 0.09378
146.35823 | 0.47529 | 0.09939
115.77804 | 0.48933 | 0.10568
91.6721 | 0.50475 | 0.11329
72.51701 | 0.52057 | 0.12307
57.36816 | 0.53951 | 0.13153
45.3629 | 0.55972 | 0.14159
35.93134 | 0.58431 | 0.15135
28.40909 | 0.61245 | 0.16178
22.48202 | 0.64362 | 0.16709
17.79613 | 0.67718 | 0.16808
14.06813 | 0.71098 | 0.1627
11.1448 | 0.74483 | 0.15193
8.81772 | 0.76877 | 0.14009
6.97545 | 0.79025 | 0.12444
5.5173 | 0.81008 | 0.10931
4.36941 | 0.82272 | 0.09834
3.45686 | 0.83187 | 0.08528
2.73547 | 0.83791 | 0.07559
2.16054 | 0.84427 | 0.06426
1.70952 | 0.85194 | 0.05609
1.35352 | 0.86026 | 0.05122
1.07079 | 0.8684 | 0.05291
0.84734 | 0.87348 | 0.0575
0.67072 | 0.87427 | 0.06344
0.53067 | 0.87054 | 0.06711
0.41976 | 0.86846 | 0.06628
0.33183 | 0.87127 | 0.06301
0.26261 | 0.87986 | 0.06145
0.20791 | 0.89591 | 0.06489
0.16452 | 0.91718 | 0.07694
0.13007 | 0.93838 | 0.10187
0.10309 | 0.95217 | 0.13688
0.08153 | 0.95587 | 0.17508
0.06443 | 0.95557 | 0.20743
0.05102 | 0.95452 | 0.22588
0.04042 | 0.96815 | 0.23864
0.03192 | 0.99732 | 0.25217
0.02528 | 1.0438 | 0.27034
0.01999 | 1.10909 | 0.29705