## Sheet1
20004.453 | 0.2831 | -0.02149
15829.126 | 0.2903 | -0.00612
12516.703 | 0.29678 | 0.0054
9909.4424 | 0.30485 | 0.01629
7835.48 | 0.31142 | 0.02388
6217.2461 | 0.32 | 0.03095
4905.291 | 0.32755 | 0.03701
3881.2737 | 0.33403 | 0.04071
3070.9827 | 0.34267 | 0.04493
2430.7778 | 0.35086 | 0.05008
1923.1537 | 0.35979 | 0.05257
1522.4358 | 0.36831 | 0.05661
1203.8446 | 0.3787 | 0.06041
952.86591 | 0.38493 | 0.06324
754.27557 | 0.39645 | 0.06891
596.71857 | 0.40606 | 0.07138
471.96338 | 0.41657 | 0.07452
373.20856 | 0.42629 | 0.07824
295.47278 | 0.4377 | 0.08388
233.87738 | 0.45044 | 0.08912
185.05922 | 0.46292 | 0.0928
146.35823 | 0.47608 | 0.09953
115.77804 | 0.4896 | 0.10511
91.6721 | 0.50337 | 0.11244
72.51701 | 0.52037 | 0.12202
57.36816 | 0.53873 | 0.13071
45.3629 | 0.56051 | 0.14251
35.93134 | 0.58287 | 0.15176
28.40909 | 0.6124 | 0.16186
22.48202 | 0.64371 | 0.16648
17.79613 | 0.67773 | 0.16679
14.06813 | 0.71103 | 0.1626
11.1448 | 0.7413 | 0.15059
8.81772 | 0.76912 | 0.13953
6.97545 | 0.78896 | 0.1254
5.5173 | 0.80591 | 0.1099
4.36941 | 0.82115 | 0.09433
3.45686 | 0.83306 | 0.08351
2.73547 | 0.84161 | 0.07613
2.16054 | 0.84577 | 0.06988
1.70952 | 0.84761 | 0.06365
1.35352 | 0.85065 | 0.05564
1.07079 | 0.85585 | 0.04854
0.84734 | 0.86442 | 0.04449
0.67072 | 0.8742 | 0.04572
0.53067 | 0.88496 | 0.05256
0.41976 | 0.89079 | 0.06618
0.33183 | 0.88961 | 0.08071
0.26261 | 0.8842 | 0.09045
0.20791 | 0.87998 | 0.09409
0.16452 | 0.88302 | 0.09436
0.13007 | 0.8955 | 0.09628
0.10309 | 0.91715 | 0.10371
0.08153 | 0.94722 | 0.1224
0.06443 | 0.9796 | 0.15365
0.05102 | 1.01233 | 0.20135
0.04042 | 1.03085 | 0.25962
0.03192 | 1.0356 | 0.30916
0.02528 | 1.04124 | 0.3427
0.01999 | 1.06407 | 0.36269