## Sheet1
20004.453 | 0.28435 | -0.02352
15829.126 | 0.29053 | -0.00717
12516.703 | 0.29708 | 0.00543
9909.4424 | 0.30572 | 0.01498
7835.48 | 0.31258 | 0.02456
6217.2461 | 0.32123 | 0.03128
4905.291 | 0.32702 | 0.03575
3881.2737 | 0.33574 | 0.04142
3070.9827 | 0.34365 | 0.04597
2430.7778 | 0.3515 | 0.04975
1923.1537 | 0.35976 | 0.05428
1522.4358 | 0.36835 | 0.05776
1203.8446 | 0.37712 | 0.06008
952.86591 | 0.38684 | 0.06406
754.27557 | 0.39624 | 0.06668
596.71857 | 0.40676 | 0.07186
471.96338 | 0.41721 | 0.07604
373.20856 | 0.42824 | 0.07821
295.47278 | 0.44119 | 0.08309
233.87738 | 0.45266 | 0.08797
185.05922 | 0.463 | 0.09332
146.35823 | 0.47554 | 0.09878
115.77804 | 0.4904 | 0.10581
91.6721 | 0.50706 | 0.1122
72.51701 | 0.52045 | 0.12191
57.36816 | 0.53991 | 0.13184
45.3629 | 0.55968 | 0.14298
35.93134 | 0.58423 | 0.1537
28.40909 | 0.61405 | 0.16171
22.48202 | 0.64683 | 0.16702
17.79613 | 0.67974 | 0.16901
14.06813 | 0.7133 | 0.16301
11.1448 | 0.744 | 0.15392
8.81772 | 0.76934 | 0.14072
6.97545 | 0.7895 | 0.1256
5.5173 | 0.81198 | 0.10946
4.36941 | 0.82434 | 0.09815
3.45686 | 0.83208 | 0.08564
2.73547 | 0.83885 | 0.07409
2.16054 | 0.84623 | 0.06406
1.70952 | 0.85424 | 0.05549
1.35352 | 0.86308 | 0.05318
1.07079 | 0.87013 | 0.05475
0.84734 | 0.87355 | 0.05916
0.67072 | 0.87297 | 0.06453
0.53067 | 0.86956 | 0.06563
0.41976 | 0.8688 | 0.06263
0.33183 | 0.87377 | 0.05999
0.26261 | 0.88479 | 0.05897
0.20791 | 0.9025 | 0.06459
0.16452 | 0.9236 | 0.08056
0.13007 | 0.94145 | 0.10858
0.10309 | 0.95083 | 0.14387
0.08153 | 0.94955 | 0.17793
0.06443 | 0.94797 | 0.20565
0.05102 | 0.95082 | 0.21941
0.04042 | 0.96958 | 0.23072
0.03192 | 1.0027 | 0.24537
0.02528 | 1.0518 | 0.26516
0.01999 | 1.122 | 0.29772