## Sheet1
20004.453 | 0.29816 | -0.01623
15829.126 | 0.3055 | -0.00103
12516.703 | 0.31361 | 0.01044
9909.4424 | 0.3209 | 0.02131
7835.48 | 0.3293 | 0.0277
6217.2461 | 0.33659 | 0.03381
4905.291 | 0.34533 | 0.03945
3881.2737 | 0.35194 | 0.04455
3070.9827 | 0.36014 | 0.0456
2430.7778 | 0.36866 | 0.05061
1923.1537 | 0.37717 | 0.05223
1522.4358 | 0.38677 | 0.05744
1203.8446 | 0.39336 | 0.06119
952.86591 | 0.4042 | 0.06403
754.27557 | 0.41296 | 0.06757
596.71857 | 0.4235 | 0.07265
471.96338 | 0.43229 | 0.07474
373.20856 | 0.44327 | 0.07944
295.47278 | 0.45617 | 0.0847
233.87738 | 0.46662 | 0.08904
185.05922 | 0.479 | 0.09502
146.35823 | 0.49348 | 0.09983
115.77804 | 0.50684 | 0.10773
91.6721 | 0.51941 | 0.11471
72.51701 | 0.53589 | 0.12318
57.36816 | 0.55129 | 0.13515
45.3629 | 0.57223 | 0.14709
35.93134 | 0.59248 | 0.16125
28.40909 | 0.61967 | 0.17421
22.48202 | 0.64941 | 0.18916
17.79613 | 0.68601 | 0.20203
14.06813 | 0.72674 | 0.2079
11.1448 | 0.77 | 0.2094
8.81772 | 0.81093 | 0.20337
6.97545 | 0.8526 | 0.19205
5.5173 | 0.88424 | 0.17562
4.36941 | 0.91203 | 0.159
3.45686 | 0.93432 | 0.13899
2.73547 | 0.95143 | 0.12213
2.16054 | 0.96549 | 0.10718
1.70952 | 0.97516 | 0.09638
1.35352 | 0.98352 | 0.08676
1.07079 | 0.99172 | 0.07977
0.84734 | 0.99825 | 0.07636
0.67072 | 1.00393 | 0.07478
0.53067 | 1.00717 | 0.07505
0.41976 | 1.01326 | 0.0769
0.33183 | 1.01995 | 0.08171
0.26261 | 1.02669 | 0.08926
0.20791 | 1.03394 | 0.09856
0.16452 | 1.04427 | 0.11063
0.13007 | 1.05863 | 0.12848
0.10309 | 1.0729 | 0.154
0.08153 | 1.0853 | 0.18583
0.06443 | 1.098 | 0.21806
0.05102 | 1.11408 | 0.24499
0.04042 | 1.14191 | 0.2774
0.03192 | 1.1773 | 0.31676
0.02528 | 1.21836 | 0.35653
0.01999 | 1.27564 | 0.39703