## Sheet1
20004.453 | 0.3029 | -0.00828
15829.126 | 0.31413 | 0.00363
12516.703 | 0.32235 | 0.01541
9909.4424 | 0.33121 | 0.024
7835.48 | 0.33964 | 0.03436
6217.2461 | 0.34622 | 0.03915
4905.291 | 0.35536 | 0.04362
3881.2737 | 0.36505 | 0.04592
3070.9827 | 0.37333 | 0.05214
2430.7778 | 0.38136 | 0.05562
1923.1537 | 0.39035 | 0.05897
1522.4358 | 0.39994 | 0.0613
1203.8446 | 0.40945 | 0.06592
952.86591 | 0.418 | 0.06842
754.27557 | 0.43184 | 0.07257
596.71857 | 0.43956 | 0.07762
471.96338 | 0.45027 | 0.0824
373.20856 | 0.46327 | 0.08472
295.47278 | 0.47598 | 0.09013
233.87738 | 0.48817 | 0.09554
185.05922 | 0.50215 | 0.09979
146.35823 | 0.51652 | 0.10463
115.77804 | 0.53087 | 0.11087
91.6721 | 0.54595 | 0.11716
72.51701 | 0.56212 | 0.12489
57.36816 | 0.57858 | 0.13628
45.3629 | 0.59485 | 0.14679
35.93134 | 0.61335 | 0.16005
28.40909 | 0.6342 | 0.17601
22.48202 | 0.66224 | 0.19496
17.79613 | 0.69091 | 0.21502
14.06813 | 0.72996 | 0.23463
11.1448 | 0.7743 | 0.25265
8.81772 | 0.82542 | 0.26256
6.97545 | 0.87945 | 0.2696
5.5173 | 0.9355 | 0.2603
4.36941 | 0.98187 | 0.24873
3.45686 | 1.02865 | 0.22527
2.73547 | 1.06591 | 0.20218
2.16054 | 1.09331 | 0.17864
1.70952 | 1.11538 | 0.15453
1.35352 | 1.13172 | 0.13546
1.07079 | 1.14511 | 0.11937
0.84734 | 1.15389 | 0.10746
0.67072 | 1.16233 | 0.09877
0.53067 | 1.1688 | 0.09229
0.41976 | 1.177 | 0.09017
0.33183 | 1.18362 | 0.09227
0.26261 | 1.18926 | 0.09646
0.20791 | 1.19601 | 0.10282
0.16452 | 1.20658 | 0.11226
0.13007 | 1.21894 | 0.12787
0.10309 | 1.23048 | 0.14864
0.08153 | 1.24244 | 0.17172
0.06443 | 1.26007 | 0.19737
0.05102 | 1.28656 | 0.22326
0.04042 | 1.31878 | 0.26078
0.03192 | 1.35131 | 0.30403
0.02528 | 1.38514 | 0.34329
0.01999 | 1.43348 | 0.37936