## Sheet1
20004.453 | 0.30349 | -0.00991
15829.126 | 0.31374 | 0.00485
12516.703 | 0.3221 | 0.01529
9909.4424 | 0.33162 | 0.02543
7835.48 | 0.33889 | 0.03117
6217.2461 | 0.34853 | 0.03722
4905.291 | 0.35648 | 0.04265
3881.2737 | 0.36506 | 0.04709
3070.9827 | 0.37408 | 0.05041
2430.7778 | 0.38241 | 0.05494
1923.1537 | 0.38975 | 0.05851
1522.4358 | 0.39959 | 0.06143
1203.8446 | 0.41074 | 0.0648
952.86591 | 0.41922 | 0.06844
754.27557 | 0.42872 | 0.07264
596.71857 | 0.44086 | 0.07656
471.96338 | 0.45133 | 0.08199
373.20856 | 0.46219 | 0.08527
295.47278 | 0.47562 | 0.08997
233.87738 | 0.48944 | 0.09618
185.05922 | 0.50224 | 0.09986
146.35823 | 0.51657 | 0.10502
115.77804 | 0.53083 | 0.11061
91.6721 | 0.54618 | 0.11876
72.51701 | 0.56149 | 0.12566
57.36816 | 0.57852 | 0.13649
45.3629 | 0.59369 | 0.14672
35.93134 | 0.61369 | 0.16091
28.40909 | 0.63389 | 0.17664
22.48202 | 0.66064 | 0.19576
17.79613 | 0.69112 | 0.21403
14.06813 | 0.73119 | 0.23512
11.1448 | 0.77584 | 0.25241
8.81772 | 0.82583 | 0.26377
6.97545 | 0.87847 | 0.26993
5.5173 | 0.93655 | 0.25783
4.36941 | 0.98258 | 0.24812
3.45686 | 1.02676 | 0.22415
2.73547 | 1.0659 | 0.20204
2.16054 | 1.09353 | 0.1777
1.70952 | 1.1153 | 0.15474
1.35352 | 1.13145 | 0.13479
1.07079 | 1.14444 | 0.1188
0.84734 | 1.15386 | 0.10743
0.67072 | 1.16146 | 0.09861
0.53067 | 1.16867 | 0.09231
0.41976 | 1.17647 | 0.08974
0.33183 | 1.18317 | 0.09224
0.26261 | 1.18889 | 0.09664
0.20791 | 1.19551 | 0.10341
0.16452 | 1.20567 | 0.11222
0.13007 | 1.21794 | 0.12745
0.10309 | 1.23001 | 0.1486
0.08153 | 1.2422 | 0.17179
0.06443 | 1.25906 | 0.19768
0.05102 | 1.28515 | 0.22355
0.04042 | 1.31801 | 0.2604
0.03192 | 1.35117 | 0.30414
0.02528 | 1.38497 | 0.34486
0.01999 | 1.43223 | 0.38082