## Sheet1
20004.453 | 0.30403 | -0.01115
15829.126 | 0.31267 | 0.00302
12516.703 | 0.32195 | 0.01501
9909.4424 | 0.33081 | 0.02385
7835.48 | 0.33956 | 0.03186
6217.2461 | 0.34821 | 0.03843
4905.291 | 0.35601 | 0.04248
3881.2737 | 0.36462 | 0.04583
3070.9827 | 0.37185 | 0.05152
2430.7778 | 0.38178 | 0.0554
1923.1537 | 0.39157 | 0.05967
1522.4358 | 0.40003 | 0.06202
1203.8446 | 0.40816 | 0.06574
952.86591 | 0.41874 | 0.06925
754.27557 | 0.42959 | 0.0724
596.71857 | 0.44109 | 0.07588
471.96338 | 0.45055 | 0.08125
373.20856 | 0.46302 | 0.08498
295.47278 | 0.47521 | 0.08987
233.87738 | 0.48895 | 0.09351
185.05922 | 0.50023 | 0.10103
146.35823 | 0.51482 | 0.10448
115.77804 | 0.52991 | 0.11002
91.6721 | 0.5437 | 0.11844
72.51701 | 0.56008 | 0.12532
57.36816 | 0.57716 | 0.13518
45.3629 | 0.59455 | 0.14525
35.93134 | 0.61133 | 0.15849
28.40909 | 0.63326 | 0.17549
22.48202 | 0.65823 | 0.19414
17.79613 | 0.69032 | 0.21537
14.06813 | 0.7269 | 0.23556
11.1448 | 0.77057 | 0.25189
8.81772 | 0.82416 | 0.26371
6.97545 | 0.87906 | 0.26137
5.5173 | 0.92803 | 0.2593
4.36941 | 0.98058 | 0.24118
3.45686 | 1.02546 | 0.22502
2.73547 | 1.05869 | 0.20078
2.16054 | 1.08866 | 0.17496
1.70952 | 1.11037 | 0.15313
1.35352 | 1.12672 | 0.13436
1.07079 | 1.13783 | 0.11821
0.84734 | 1.14811 | 0.10565
0.67072 | 1.1563 | 0.09636
0.53067 | 1.1638 | 0.09255
0.41976 | 1.1696 | 0.09068
0.33183 | 1.17585 | 0.09075
0.26261 | 1.18346 | 0.09442
0.20791 | 1.19256 | 0.10301
0.16452 | 1.20053 | 0.11561
0.13007 | 1.2085 | 0.13032
0.10309 | 1.21997 | 0.146
0.08153 | 1.23829 | 0.16746
0.06443 | 1.25978 | 0.19576
0.05102 | 1.28162 | 0.22989
0.04042 | 1.30591 | 0.26179
0.03192 | 1.34208 | 0.29262
0.02528 | 1.38916 | 0.33143
0.01999 | 1.43996 | 0.3841