## Sheet1
20004.453 | 0.78704 | -0.00024
15829.126 | 0.799 | 0.01456
12516.703 | 0.80896 | 0.0233
9909.4424 | 0.81875 | 0.03056
7835.48 | 0.82853 | 0.03719
6217.2461 | 0.83716 | 0.04026
4905.291 | 0.84661 | 0.04373
3881.2737 | 0.85414 | 0.04703
3070.9827 | 0.862 | 0.04889
2430.7778 | 0.87151 | 0.05013
1923.1537 | 0.87876 | 0.05403
1522.4358 | 0.88543 | 0.05486
1203.8446 | 0.89371 | 0.05669
952.86591 | 0.90316 | 0.05864
754.27557 | 0.91169 | 0.06105
596.71857 | 0.92123 | 0.06399
471.96338 | 0.93019 | 0.06616
373.20856 | 0.93892 | 0.06957
295.47278 | 0.94905 | 0.07279
233.87738 | 0.95977 | 0.07847
185.05922 | 0.96951 | 0.08381
146.35823 | 0.98137 | 0.08849
115.77804 | 0.9934 | 0.09408
91.6721 | 1.00433 | 0.10026
72.51701 | 1.0163 | 0.10934
57.36816 | 1.03174 | 0.11816
45.3629 | 1.0464 | 0.12758
35.93134 | 1.06334 | 0.14152
28.40909 | 1.08203 | 0.157
22.48202 | 1.1061 | 0.175
17.79613 | 1.1333 | 0.19257
14.06813 | 1.16895 | 0.20956
11.1448 | 1.20939 | 0.22552
8.81772 | 1.2521 | 0.23632
6.97545 | 1.3016 | 0.24244
5.5173 | 1.34949 | 0.23445
4.36941 | 1.3936 | 0.22917
3.45686 | 1.4337 | 0.20998
2.73547 | 1.47191 | 0.19224
2.16054 | 1.50014 | 0.17221
1.70952 | 1.52142 | 0.15229
1.35352 | 1.53919 | 0.13412
1.07079 | 1.55286 | 0.11964
0.84734 | 1.56322 | 0.10906
0.67072 | 1.57147 | 0.10142
0.53067 | 1.58005 | 0.09556
0.41976 | 1.58888 | 0.09424
0.33183 | 1.59696 | 0.09742
0.26261 | 1.60396 | 0.10379
0.20791 | 1.6111 | 0.11072
0.16452 | 1.62053 | 0.11974
0.13007 | 1.63426 | 0.13367
0.10309 | 1.64854 | 0.1523
0.08153 | 1.66434 | 0.1731
0.06443 | 1.68497 | 0.19737
0.05102 | 1.71525 | 0.21964
0.04042 | 1.75318 | 0.25535
0.03192 | 1.78782 | 0.3003
0.02528 | 1.81957 | 0.34303
0.01999 | 1.85698 | 0.37682