## Sheet1
20004.453 | 0.78555 | 0.002
15829.126 | 0.79519 | 0.01489
12516.703 | 0.8065 | 0.02475
9909.4424 | 0.81579 | 0.03058
7835.48 | 0.82502 | 0.03605
6217.2461 | 0.83432 | 0.04138
4905.291 | 0.84277 | 0.04383
3881.2737 | 0.85054 | 0.04851
3070.9827 | 0.85976 | 0.04892
2430.7778 | 0.86813 | 0.05112
1923.1537 | 0.87682 | 0.05507
1522.4358 | 0.88381 | 0.05527
1203.8446 | 0.89245 | 0.0583
952.86591 | 0.90077 | 0.05883
754.27557 | 0.90947 | 0.06179
596.71857 | 0.91861 | 0.06283
471.96338 | 0.92631 | 0.06873
373.20856 | 0.93811 | 0.07129
295.47278 | 0.94589 | 0.07383
233.87738 | 0.95633 | 0.07911
185.05922 | 0.9666 | 0.08249
146.35823 | 0.97975 | 0.08854
115.77804 | 0.99009 | 0.0943
91.6721 | 1.00131 | 0.10084
72.51701 | 1.0151 | 0.10939
57.36816 | 1.02807 | 0.11884
45.3629 | 1.04437 | 0.12901
35.93134 | 1.0617 | 0.14016
28.40909 | 1.08045 | 0.15667
22.48202 | 1.10423 | 0.17541
17.79613 | 1.1326 | 0.19457
14.06813 | 1.16658 | 0.21277
11.1448 | 1.2042 | 0.22671
8.81772 | 1.25059 | 0.23859
6.97545 | 1.29961 | 0.23746
5.5173 | 1.34337 | 0.23723
4.36941 | 1.3924 | 0.226
3.45686 | 1.43363 | 0.21332
2.73547 | 1.46728 | 0.19133
2.16054 | 1.49805 | 0.17027
1.70952 | 1.52088 | 0.1521
1.35352 | 1.53694 | 0.13533
1.07079 | 1.54984 | 0.11998
0.84734 | 1.56076 | 0.10874
0.67072 | 1.57083 | 0.10074
0.53067 | 1.57861 | 0.09643
0.41976 | 1.58502 | 0.09494
0.33183 | 1.59302 | 0.09587
0.26261 | 1.60333 | 0.10051
0.20791 | 1.61235 | 0.10979
0.16452 | 1.62148 | 0.12368
0.13007 | 1.63037 | 0.13733
0.10309 | 1.64437 | 0.15175
0.08153 | 1.66282 | 0.17167
0.06443 | 1.68562 | 0.19768
0.05102 | 1.70658 | 0.22524
0.04042 | 1.73683 | 0.25041
0.03192 | 1.78114 | 0.28214
0.02528 | 1.83178 | 0.32637
0.01999 | 1.87888 | 0.38096