## Sheet1
20004.453 | 0.79911 | 0.00301
15829.126 | 0.80824 | 0.01654
12516.703 | 0.81996 | 0.02608
9909.4424 | 0.83089 | 0.03022
7835.48 | 0.84118 | 0.03828
6217.2461 | 0.84768 | 0.04234
4905.291 | 0.85618 | 0.04603
3881.2737 | 0.86593 | 0.04702
3070.9827 | 0.87332 | 0.04979
2430.7778 | 0.88142 | 0.05201
1923.1537 | 0.88919 | 0.05291
1522.4358 | 0.89706 | 0.05535
1203.8446 | 0.90396 | 0.05674
952.86591 | 0.91263 | 0.05988
754.27557 | 0.92369 | 0.0605
596.71857 | 0.93131 | 0.0637
471.96338 | 0.94104 | 0.06784
373.20856 | 0.95114 | 0.06992
295.47278 | 0.95971 | 0.07492
233.87738 | 0.96961 | 0.07844
185.05922 | 0.98026 | 0.0819
146.35823 | 0.99242 | 0.0866
115.77804 | 1.00195 | 0.09225
91.6721 | 1.01373 | 0.09888
72.51701 | 1.02739 | 0.10684
57.36816 | 1.04241 | 0.11523
45.3629 | 1.05937 | 0.12601
35.93134 | 1.07138 | 0.13949
28.40909 | 1.09494 | 0.15085
22.48202 | 1.1173 | 0.1682
17.79613 | 1.1419 | 0.18734
14.06813 | 1.18862 | 0.20193
11.1448 | 1.21508 | 0.20914
8.81772 | 1.27327 | 0.21094
6.97545 | 1.31432 | 0.2262
5.5173 | 1.33825 | 0.21097
4.36941 | 1.37445 | 0.18009
3.45686 | 1.42849 | 0.15262
2.73547 | 1.47521 | 0.15014
2.16054 | 1.49282 | 0.15952
1.70952 | 1.48097 | 0.15868
1.35352 | 1.4567 | 0.13578
1.07079 | 1.44257 | 0.08903
0.84734 | 1.456 | 0.03323
0.67072 | 1.49605 | -0.00476
0.53067 | 1.56283 | -0.00873
0.41976 | 1.61994 | 0.03775
0.33183 | 1.63354 | 0.12137
0.26261 | 1.58592 | 0.20509
0.20791 | 1.48853 | 0.24647
0.16452 | 1.37921 | 0.21753
0.13007 | 1.30836 | 0.11914
0.10309 | 1.31862 | -0.0149
0.08153 | 1.43248 | -0.12593
0.06443 | 1.60591 | -0.15512
0.05102 | 1.83701 | -0.05579
0.04042 | 1.99527 | 0.19253
0.03192 | 1.97992 | 0.51592
0.02528 | 1.76148 | 0.75995
0.01999 | 1.43736 | 0.81592