## Sheet1
20004.453 | 0.78535 | 0.0016
15829.126 | 0.79508 | 0.01567
12516.703 | 0.80697 | 0.02435
9909.4424 | 0.81744 | 0.03072
7835.48 | 0.82844 | 0.03668
6217.2461 | 0.83558 | 0.04258
4905.291 | 0.84457 | 0.04491
3881.2737 | 0.85249 | 0.04775
3070.9827 | 0.86278 | 0.04893
2430.7778 | 0.86832 | 0.05136
1923.1537 | 0.87701 | 0.05222
1522.4358 | 0.88387 | 0.05615
1203.8446 | 0.89319 | 0.05675
952.86591 | 0.90206 | 0.05903
754.27557 | 0.91038 | 0.06093
596.71857 | 0.91835 | 0.06459
471.96338 | 0.92759 | 0.06629
373.20856 | 0.93671 | 0.07034
295.47278 | 0.94572 | 0.07307
233.87738 | 0.95668 | 0.07641
185.05922 | 0.96703 | 0.08098
146.35823 | 0.98057 | 0.08629
115.77804 | 0.99176 | 0.09301
91.6721 | 1.00378 | 0.09756
72.51701 | 1.01552 | 0.10693
57.36816 | 1.0286 | 0.11795
45.3629 | 1.0437 | 0.128
35.93134 | 1.0634 | 0.13672
28.40909 | 1.08247 | 0.15485
22.48202 | 1.10973 | 0.1692
17.79613 | 1.13678 | 0.17958
14.06813 | 1.16423 | 0.20025
11.1448 | 1.2137 | 0.20297
8.81772 | 1.24545 | 0.22072
6.97545 | 1.28492 | 0.20971
5.5173 | 1.33645 | 0.18593
4.36941 | 1.39082 | 0.18999
3.45686 | 1.40979 | 0.19028
2.73547 | 1.41341 | 0.17087
2.16054 | 1.41801 | 0.13239
1.70952 | 1.43794 | 0.0863
1.35352 | 1.47739 | 0.05485
1.07079 | 1.52264 | 0.05206
0.84734 | 1.55343 | 0.08076
0.67072 | 1.55326 | 0.12077
0.53067 | 1.51034 | 0.16028
0.41976 | 1.44272 | 0.16128
0.33183 | 1.38293 | 0.11379
0.26261 | 1.36616 | 0.03273
0.20791 | 1.41155 | -0.04911
0.16452 | 1.51398 | -0.09038
0.13007 | 1.64346 | -0.0547
0.10309 | 1.74512 | 0.06893
0.08153 | 1.76441 | 0.25669
0.06443 | 1.68903 | 0.42852
0.05102 | 1.48675 | 0.54079
0.04042 | 1.25102 | 0.50034
0.03192 | 1.09275 | 0.29525
0.02528 | 1.1298 | -0.00024
0.01999 | 1.37483 | -0.25472