## Sheet1
20004.453 | 0.77387 | -0.0064
15829.126 | 0.7836 | 0.00578
12516.703 | 0.79175 | 0.01693
9909.4424 | 0.80116 | 0.02443
7835.48 | 0.81038 | 0.03029
6217.2461 | 0.81589 | 0.03448
4905.291 | 0.8254 | 0.03838
3881.2737 | 0.83327 | 0.04064
3070.9827 | 0.83966 | 0.04296
2430.7778 | 0.8471 | 0.0458
1923.1537 | 0.85554 | 0.04847
1522.4358 | 0.86148 | 0.04975
1203.8446 | 0.87097 | 0.05115
952.86591 | 0.87765 | 0.05388
754.27557 | 0.88571 | 0.05544
596.71857 | 0.89181 | 0.05878
471.96338 | 0.9003 | 0.06035
373.20856 | 0.91083 | 0.06443
295.47278 | 0.91863 | 0.06754
233.87738 | 0.92838 | 0.07185
185.05922 | 0.93861 | 0.0773
146.35823 | 0.94855 | 0.08391
115.77804 | 0.96021 | 0.0892
91.6721 | 0.97242 | 0.09494
72.51701 | 0.98611 | 0.10436
57.36816 | 1.00226 | 0.11256
45.3629 | 1.02054 | 0.12098
35.93134 | 1.04506 | 0.13061
28.40909 | 1.06926 | 0.13552
22.48202 | 1.09541 | 0.13596
17.79613 | 1.12506 | 0.13412
14.06813 | 1.14797 | 0.12801
11.1448 | 1.17224 | 0.11901
8.81772 | 1.18913 | 0.10451
6.97545 | 1.20766 | 0.09036
5.5173 | 1.21966 | 0.08397
4.36941 | 1.22699 | 0.07475
3.45686 | 1.23047 | 0.0632
2.73547 | 1.23824 | 0.05247
2.16054 | 1.24694 | 0.04634
1.70952 | 1.25605 | 0.04483
1.35352 | 1.26025 | 0.04997
1.07079 | 1.26046 | 0.0561
0.84734 | 1.25427 | 0.05817
0.67072 | 1.24899 | 0.05628
0.53067 | 1.2466 | 0.04587
0.41976 | 1.2552 | 0.03365
0.33183 | 1.2775 | 0.02543
0.26261 | 1.31243 | 0.03356
0.20791 | 1.34662 | 0.06565
0.16452 | 1.36374 | 0.12198
0.13007 | 1.34145 | 0.18585
0.10309 | 1.29079 | 0.23182
0.08153 | 1.21698 | 0.22992
0.06443 | 1.16141 | 0.18452
0.05102 | 1.15795 | 0.06633
0.04042 | 1.26773 | -0.07335
0.03192 | 1.5128 | -0.14762
0.02528 | 1.85054 | -0.05361
0.01999 | 2.16018 | 0.28874