## Sheet1
20004.453 | 0.77073 | -0.00721
15829.126 | 0.78086 | 0.00688
12516.703 | 0.78845 | 0.01709
9909.4424 | 0.79898 | 0.02386
7835.48 | 0.80567 | 0.03029
6217.2461 | 0.81237 | 0.03312
4905.291 | 0.82018 | 0.03695
3881.2737 | 0.82901 | 0.04152
3070.9827 | 0.83627 | 0.04437
2430.7778 | 0.84361 | 0.04623
1923.1537 | 0.85166 | 0.04922
1522.4358 | 0.8584 | 0.04949
1203.8446 | 0.86584 | 0.05305
952.86591 | 0.87333 | 0.05383
754.27557 | 0.88203 | 0.05733
596.71857 | 0.8919 | 0.05884
471.96338 | 0.8978 | 0.06186
373.20856 | 0.90715 | 0.06532
295.47278 | 0.91607 | 0.06814
233.87738 | 0.9247 | 0.07306
185.05922 | 0.93461 | 0.07704
146.35823 | 0.9465 | 0.08359
115.77804 | 0.95794 | 0.08975
91.6721 | 0.96908 | 0.09643
72.51701 | 0.9829 | 0.1032
57.36816 | 1.00019 | 0.11337
45.3629 | 1.02008 | 0.12164
35.93134 | 1.0417 | 0.12918
28.40909 | 1.066 | 0.13568
22.48202 | 1.09455 | 0.13671
17.79613 | 1.1203 | 0.13334
14.06813 | 1.14545 | 0.12571
11.1448 | 1.17008 | 0.11862
8.81772 | 1.18637 | 0.10579
6.97545 | 1.20416 | 0.09157
5.5173 | 1.21852 | 0.08161
4.36941 | 1.22542 | 0.0752
3.45686 | 1.22954 | 0.0667
2.73547 | 1.23339 | 0.0564
2.16054 | 1.23949 | 0.04717
1.70952 | 1.24822 | 0.04133
1.35352 | 1.25829 | 0.04174
1.07079 | 1.26513 | 0.04884
0.84734 | 1.26454 | 0.05819
0.67072 | 1.25936 | 0.06528
0.53067 | 1.24838 | 0.06448
0.41976 | 1.24225 | 0.05459
0.33183 | 1.24805 | 0.03826
0.26261 | 1.27196 | 0.02485
0.20791 | 1.31293 | 0.02713
0.16452 | 1.36173 | 0.05778
0.13007 | 1.39454 | 0.12274
0.10309 | 1.38886 | 0.20895
0.08153 | 1.33161 | 0.28515
0.06443 | 1.24844 | 0.32215
0.05102 | 1.14263 | 0.26842
0.04042 | 1.09507 | 0.12529
0.03192 | 1.17934 | -0.07549
0.02528 | 1.44998 | -0.23954
0.01999 | 1.89083 | -0.22658