## Sheet1
20004.453 | 0.76576 | -0.0137
15829.126 | 0.77462 | 0.00041
12516.703 | 0.78327 | 0.00984
9909.4424 | 0.79064 | 0.01883
7835.48 | 0.79835 | 0.02304
6217.2461 | 0.80353 | 0.02801
4905.291 | 0.81083 | 0.03452
3881.2737 | 0.81907 | 0.03826
3070.9827 | 0.82477 | 0.04152
2430.7778 | 0.83038 | 0.04198
1923.1537 | 0.8391 | 0.04595
1522.4358 | 0.8463 | 0.04546
1203.8446 | 0.85342 | 0.0487
952.86591 | 0.86079 | 0.05181
754.27557 | 0.86962 | 0.05507
596.71857 | 0.87595 | 0.05703
471.96338 | 0.88494 | 0.06089
373.20856 | 0.89252 | 0.06238
295.47278 | 0.90173 | 0.06591
233.87738 | 0.91009 | 0.07049
185.05922 | 0.9195 | 0.07616
146.35823 | 0.9303 | 0.08144
115.77804 | 0.94147 | 0.08866
91.6721 | 0.95225 | 0.09467
72.51701 | 0.96705 | 0.10447
57.36816 | 0.98295 | 0.11213
45.3629 | 1.00318 | 0.12292
35.93134 | 1.02312 | 0.1302
28.40909 | 1.04977 | 0.1397
22.48202 | 1.07722 | 0.14039
17.79613 | 1.10517 | 0.14038
14.06813 | 1.13178 | 0.13556
11.1448 | 1.15863 | 0.12445
8.81772 | 1.17891 | 0.11331
6.97545 | 1.19446 | 0.10066
5.5173 | 1.20969 | 0.08446
4.36941 | 1.22126 | 0.07686
3.45686 | 1.22698 | 0.06923
2.73547 | 1.23187 | 0.06108
2.16054 | 1.23478 | 0.05282
1.70952 | 1.24044 | 0.04571
1.35352 | 1.247 | 0.04079
1.07079 | 1.25421 | 0.04006
0.84734 | 1.26125 | 0.04501
0.67072 | 1.26413 | 0.05243
0.53067 | 1.26208 | 0.06005
0.41976 | 1.25827 | 0.06387
0.33183 | 1.25704 | 0.06377
0.26261 | 1.26105 | 0.06225
0.20791 | 1.27291 | 0.06328
0.16452 | 1.29058 | 0.07068
0.13007 | 1.31317 | 0.08702
0.10309 | 1.33369 | 0.11556
0.08153 | 1.34729 | 0.15354
0.06443 | 1.35397 | 0.191
0.05102 | 1.3504 | 0.22027
0.04042 | 1.35517 | 0.23751
0.03192 | 1.37501 | 0.25037
0.02528 | 1.40911 | 0.26441
0.01999 | 1.46016 | 0.28203