## Sheet1
20004.453 | 0.77228 | -0.01298
15829.126 | 0.77992 | 0.00064
12516.703 | 0.7875 | 0.00947
9909.4424 | 0.79594 | 0.01859
7835.48 | 0.80225 | 0.0244
6217.2461 | 0.80833 | 0.02921
4905.291 | 0.81657 | 0.03342
3881.2737 | 0.82278 | 0.03655
3070.9827 | 0.83013 | 0.04095
2430.7778 | 0.83697 | 0.04154
1923.1537 | 0.84517 | 0.04513
1522.4358 | 0.85201 | 0.04606
1203.8446 | 0.8589 | 0.04968
952.86591 | 0.8668 | 0.05093
754.27557 | 0.87521 | 0.05526
596.71857 | 0.88125 | 0.05708
471.96338 | 0.88909 | 0.06021
373.20856 | 0.89663 | 0.06212
295.47278 | 0.90643 | 0.06777
233.87738 | 0.91661 | 0.07102
185.05922 | 0.92489 | 0.07709
146.35823 | 0.93349 | 0.08254
115.77804 | 0.94769 | 0.08728
91.6721 | 0.95927 | 0.09623
72.51701 | 0.97175 | 0.10312
57.36816 | 0.98834 | 0.11276
45.3629 | 1.00742 | 0.12326
35.93134 | 1.02909 | 0.13156
28.40909 | 1.05439 | 0.13905
22.48202 | 1.08148 | 0.14372
17.79613 | 1.11075 | 0.14247
14.06813 | 1.13931 | 0.13663
11.1448 | 1.16506 | 0.12723
8.81772 | 1.18598 | 0.11568
6.97545 | 1.20232 | 0.10097
5.5173 | 1.21829 | 0.08955
4.36941 | 1.22784 | 0.07694
3.45686 | 1.23533 | 0.06812
2.73547 | 1.24172 | 0.06044
2.16054 | 1.24703 | 0.05364
1.70952 | 1.25134 | 0.04839
1.35352 | 1.25473 | 0.04577
1.07079 | 1.25867 | 0.04465
0.84734 | 1.26163 | 0.0446
0.67072 | 1.26509 | 0.04571
0.53067 | 1.26966 | 0.04859
0.41976 | 1.27315 | 0.05363
0.33183 | 1.27651 | 0.0597
0.26261 | 1.28071 | 0.06651
0.20791 | 1.28779 | 0.075
0.16452 | 1.29502 | 0.08681
0.13007 | 1.30325 | 0.10118
0.10309 | 1.31322 | 0.11621
0.08153 | 1.32871 | 0.13356
0.06443 | 1.34752 | 0.15785
0.05102 | 1.36932 | 0.18904
0.04042 | 1.38718 | 0.22356
0.03192 | 1.40732 | 0.25456
0.02528 | 1.43578 | 0.28406
0.01999 | 1.47437 | 0.31743