## Sheet1
20004.453 | 0.76716 | -0.01344
15829.126 | 0.77298 | 0.00013
12516.703 | 0.78221 | 0.01066
9909.4424 | 0.78858 | 0.0176
7835.48 | 0.79557 | 0.02415
6217.2461 | 0.80274 | 0.02927
4905.291 | 0.80995 | 0.03404
3881.2737 | 0.818 | 0.03494
3070.9827 | 0.8239 | 0.04125
2430.7778 | 0.83099 | 0.0416
1923.1537 | 0.83849 | 0.04577
1522.4358 | 0.84496 | 0.04739
1203.8446 | 0.85092 | 0.05018
952.86591 | 0.85944 | 0.05207
754.27557 | 0.867 | 0.05492
596.71857 | 0.87547 | 0.0555
471.96338 | 0.88272 | 0.05969
373.20856 | 0.89052 | 0.06153
295.47278 | 0.89959 | 0.06705
233.87738 | 0.90883 | 0.07166
185.05922 | 0.91786 | 0.07487
146.35823 | 0.92753 | 0.08177
115.77804 | 0.93863 | 0.08883
91.6721 | 0.95185 | 0.09597
72.51701 | 0.96607 | 0.10397
57.36816 | 0.98245 | 0.11328
45.3629 | 0.9988 | 0.12306
35.93134 | 1.02202 | 0.13111
28.40909 | 1.04783 | 0.13728
22.48202 | 1.07688 | 0.1415
17.79613 | 1.10362 | 0.14091
14.06813 | 1.13335 | 0.13458
11.1448 | 1.15672 | 0.12612
8.81772 | 1.17842 | 0.11326
6.97545 | 1.19735 | 0.1002
5.5173 | 1.20899 | 0.08955
4.36941 | 1.21932 | 0.07755
3.45686 | 1.22644 | 0.0669
2.73547 | 1.2337 | 0.05899
2.16054 | 1.23951 | 0.05322
1.70952 | 1.24266 | 0.04872
1.35352 | 1.246 | 0.04542
1.07079 | 1.24989 | 0.04435
0.84734 | 1.25386 | 0.04463
0.67072 | 1.25679 | 0.04656
0.53067 | 1.25894 | 0.04848
0.41976 | 1.26319 | 0.05202
0.33183 | 1.26854 | 0.05755
0.26261 | 1.27338 | 0.06605
0.20791 | 1.27885 | 0.07444
0.16452 | 1.28666 | 0.0851
0.13007 | 1.29816 | 0.09935
0.10309 | 1.30984 | 0.1189
0.08153 | 1.32041 | 0.14241
0.06443 | 1.33299 | 0.16682
0.05102 | 1.34782 | 0.18765
0.04042 | 1.37169 | 0.21294
0.03192 | 1.39972 | 0.24378
0.02528 | 1.43055 | 0.27537
0.01999 | 1.47042 | 0.30594