## Sheet1
20004.453 | 0.76261 | -0.01392
15829.126 | 0.76975 | -0.0015
12516.703 | 0.7781 | 0.00972
9909.4424 | 0.7853 | 0.01688
7835.48 | 0.79286 | 0.0241
6217.2461 | 0.80082 | 0.02834
4905.291 | 0.80674 | 0.03361
3881.2737 | 0.81339 | 0.0362
3070.9827 | 0.82066 | 0.04094
2430.7778 | 0.82611 | 0.04331
1923.1537 | 0.83451 | 0.0453
1522.4358 | 0.842 | 0.04799
1203.8446 | 0.84953 | 0.0502
952.86591 | 0.85742 | 0.05212
754.27557 | 0.86502 | 0.05355
596.71857 | 0.87093 | 0.05726
471.96338 | 0.87961 | 0.06005
373.20856 | 0.88847 | 0.06253
295.47278 | 0.89863 | 0.06634
233.87738 | 0.90621 | 0.0706
185.05922 | 0.91557 | 0.07723
146.35823 | 0.92621 | 0.08164
115.77804 | 0.93716 | 0.08756
91.6721 | 0.94744 | 0.09509
72.51701 | 0.96231 | 0.10355
57.36816 | 0.97746 | 0.11315
45.3629 | 0.9966 | 0.12326
35.93134 | 1.01737 | 0.13105
28.40909 | 1.04324 | 0.13753
22.48202 | 1.07241 | 0.14145
17.79613 | 1.10097 | 0.14108
14.06813 | 1.12783 | 0.13696
11.1448 | 1.15131 | 0.12626
8.81772 | 1.17533 | 0.11388
6.97545 | 1.19237 | 0.10035
5.5173 | 1.20536 | 0.08827
4.36941 | 1.2156 | 0.07674
3.45686 | 1.22468 | 0.06576
2.73547 | 1.22988 | 0.05911
2.16054 | 1.23527 | 0.05245
1.70952 | 1.23943 | 0.04892
1.35352 | 1.24206 | 0.04568
1.07079 | 1.24619 | 0.04481
0.84734 | 1.24911 | 0.04385
0.67072 | 1.2524 | 0.04555
0.53067 | 1.25594 | 0.04747
0.41976 | 1.26057 | 0.05236
0.33183 | 1.26463 | 0.05817
0.26261 | 1.26941 | 0.0652
0.20791 | 1.27661 | 0.0741
0.16452 | 1.28576 | 0.0866
0.13007 | 1.29497 | 0.10298
0.10309 | 1.30276 | 0.12179
0.08153 | 1.31156 | 0.14065
0.06443 | 1.326 | 0.16118
0.05102 | 1.34703 | 0.18383
0.04042 | 1.3698 | 0.21164
0.03192 | 1.39615 | 0.24053
0.02528 | 1.43235 | 0.26972
0.01999 | 1.48156 | 0.30648