## Sheet1
20004.453 | 0.76027 | -0.01381
15829.126 | 0.76888 | -0.00035
12516.703 | 0.7753 | 0.00973
9909.4424 | 0.7838 | 0.01633
7835.48 | 0.79208 | 0.02272
6217.2461 | 0.79868 | 0.02879
4905.291 | 0.80538 | 0.03326
3881.2737 | 0.81191 | 0.03689
3070.9827 | 0.82022 | 0.03844
2430.7778 | 0.82532 | 0.0423
1923.1537 | 0.83314 | 0.04452
1522.4358 | 0.83989 | 0.04776
1203.8446 | 0.84835 | 0.04988
952.86591 | 0.85507 | 0.05143
754.27557 | 0.86244 | 0.05346
596.71857 | 0.87009 | 0.05556
471.96338 | 0.87745 | 0.06039
373.20856 | 0.88615 | 0.06361
295.47278 | 0.89528 | 0.06683
233.87738 | 0.90205 | 0.07092
185.05922 | 0.91353 | 0.07573
146.35823 | 0.92354 | 0.08286
115.77804 | 0.93522 | 0.08649
91.6721 | 0.9465 | 0.09485
72.51701 | 0.96144 | 0.1035
57.36816 | 0.97677 | 0.11265
45.3629 | 0.99577 | 0.12286
35.93134 | 1.01766 | 0.13118
28.40909 | 1.04286 | 0.13844
22.48202 | 1.07083 | 0.14134
17.79613 | 1.09905 | 0.14033
14.06813 | 1.12755 | 0.13448
11.1448 | 1.15283 | 0.12497
8.81772 | 1.17393 | 0.11326
6.97545 | 1.18968 | 0.09965
5.5173 | 1.20387 | 0.08673
4.36941 | 1.21306 | 0.07678
3.45686 | 1.22206 | 0.06663
2.73547 | 1.22765 | 0.05785
2.16054 | 1.2319 | 0.05289
1.70952 | 1.23645 | 0.04857
1.35352 | 1.24059 | 0.04488
1.07079 | 1.2436 | 0.04424
0.84734 | 1.24612 | 0.04399
0.67072 | 1.24947 | 0.04591
0.53067 | 1.25332 | 0.04753
0.41976 | 1.25774 | 0.05227
0.33183 | 1.26227 | 0.05796
0.26261 | 1.26668 | 0.0652
0.20791 | 1.27323 | 0.07378
0.16452 | 1.28232 | 0.08579
0.13007 | 1.29168 | 0.10265
0.10309 | 1.30002 | 0.12199
0.08153 | 1.30917 | 0.14035
0.06443 | 1.32272 | 0.16195
0.05102 | 1.34337 | 0.18334
0.04042 | 1.36696 | 0.21117
0.03192 | 1.39271 | 0.24064
0.02528 | 1.42798 | 0.26937
0.01999 | 1.47648 | 0.30523