## Sheet1
20004.453 | 0.78557 | 0.00141
15829.126 | 0.79687 | 0.01463
12516.703 | 0.8061 | 0.02307
9909.4424 | 0.81687 | 0.03084
7835.48 | 0.82699 | 0.03735
6217.2461 | 0.83604 | 0.04149
4905.291 | 0.84407 | 0.04422
3881.2737 | 0.85174 | 0.0462
3070.9827 | 0.86104 | 0.04912
2430.7778 | 0.8684 | 0.05099
1923.1537 | 0.87679 | 0.05329
1522.4358 | 0.88395 | 0.05585
1203.8446 | 0.89186 | 0.05777
952.86591 | 0.90177 | 0.05942
754.27557 | 0.90908 | 0.0625
596.71857 | 0.91772 | 0.06491
471.96338 | 0.9263 | 0.06831
373.20856 | 0.93702 | 0.07162
295.47278 | 0.9469 | 0.07438
233.87738 | 0.95686 | 0.07828
185.05922 | 0.96692 | 0.08342
146.35823 | 0.97962 | 0.08729
115.77804 | 0.99193 | 0.09325
91.6721 | 1.00169 | 0.10102
72.51701 | 1.0164 | 0.10835
57.36816 | 1.02787 | 0.11854
45.3629 | 1.0443 | 0.12829
35.93134 | 1.05973 | 0.14218
28.40909 | 1.08033 | 0.15722
22.48202 | 1.10344 | 0.17588
17.79613 | 1.13238 | 0.19155
14.06813 | 1.16629 | 0.21114
11.1448 | 1.20656 | 0.22549
8.81772 | 1.2518 | 0.2353
6.97545 | 1.29676 | 0.23583
5.5173 | 1.34704 | 0.23605
4.36941 | 1.3881 | 0.22228
3.45686 | 1.43128 | 0.20695
2.73547 | 1.46555 | 0.18855
2.16054 | 1.49344 | 0.16702
1.70952 | 1.51601 | 0.14728
1.35352 | 1.53313 | 0.13118
1.07079 | 1.54504 | 0.11814
0.84734 | 1.55379 | 0.10727
0.67072 | 1.56315 | 0.09845
0.53067 | 1.5713 | 0.09365
0.41976 | 1.57887 | 0.09284
0.33183 | 1.58513 | 0.0951
0.26261 | 1.59322 | 0.09893
0.20791 | 1.60343 | 0.10612
0.16452 | 1.6152 | 0.11905
0.13007 | 1.62645 | 0.13712
0.10309 | 1.63691 | 0.15571
0.08153 | 1.6519 | 0.17391
0.06443 | 1.67236 | 0.19695
0.05102 | 1.69893 | 0.22353
0.04042 | 1.72689 | 0.25608
0.03192 | 1.76025 | 0.28565
0.02528 | 1.80879 | 0.3175
0.01999 | 1.86914 | 0.36272