## Sheet1
20004.453 | 0.41586 | -0.04081
15829.126 | 0.42275 | -0.02186
12516.703 | 0.4272 | -0.00436
9909.4424 | 0.43401 | 0.00684
7835.48 | 0.44165 | 0.01952
6217.2461 | 0.44948 | 0.02778
4905.291 | 0.45645 | 0.03752
3881.2737 | 0.46573 | 0.04415
3070.9827 | 0.47584 | 0.05143
2430.7778 | 0.48439 | 0.05742
1923.1537 | 0.4945 | 0.06433
1522.4358 | 0.50366 | 0.07143
1203.8446 | 0.51654 | 0.07673
952.86591 | 0.52848 | 0.08118
754.27557 | 0.53993 | 0.08871
596.71857 | 0.55313 | 0.0948
471.96338 | 0.56706 | 0.10073
373.20856 | 0.58199 | 0.10616
295.47278 | 0.59826 | 0.11375
233.87738 | 0.61551 | 0.12096
185.05922 | 0.63437 | 0.12737
146.35823 | 0.65281 | 0.13508
115.77804 | 0.67287 | 0.14249
91.6721 | 0.69244 | 0.15041
72.51701 | 0.71399 | 0.15989
57.36816 | 0.73629 | 0.17002
45.3629 | 0.75966 | 0.18073
35.93134 | 0.78422 | 0.19451
28.40909 | 0.81443 | 0.21009
22.48202 | 0.84701 | 0.22643
17.79613 | 0.88668 | 0.2436
14.06813 | 0.93142 | 0.25616
11.1448 | 0.97887 | 0.26509
8.81772 | 1.03406 | 0.26607
6.97545 | 1.08886 | 0.2557
5.5173 | 1.13279 | 0.24706
4.36941 | 1.17709 | 0.22487
3.45686 | 1.21011 | 0.20041
2.73547 | 1.24186 | 0.17422
2.16054 | 1.26998 | 0.15383
1.70952 | 1.28838 | 0.14036
1.35352 | 1.29938 | 0.13015
1.07079 | 1.30393 | 0.11958
0.84734 | 1.30635 | 0.10737
0.67072 | 1.31074 | 0.0948
0.53067 | 1.32011 | 0.08254
0.41976 | 1.33615 | 0.07574
0.33183 | 1.35657 | 0.07857
0.26261 | 1.37659 | 0.09524
0.20791 | 1.38756 | 0.12202
0.16452 | 1.38566 | 0.15243
0.13007 | 1.37493 | 0.17549
0.10309 | 1.36613 | 0.1858
0.08153 | 1.3701 | 0.18982
0.06443 | 1.39025 | 0.19866
0.05102 | 1.42757 | 0.21273
0.04042 | 1.48333 | 0.24122
0.03192 | 1.5568 | 0.29595
0.02528 | 1.62807 | 0.38393
0.01999 | 1.67879 | 0.4936