## Sheet1
20004.453 | 0.41667 | -0.04109
15829.126 | 0.42284 | -0.02061
12516.703 | 0.42917 | -0.00492
9909.4424 | 0.43651 | 0.00899
7835.48 | 0.44405 | 0.0199
6217.2461 | 0.45042 | 0.02935
4905.291 | 0.45858 | 0.03732
3881.2737 | 0.46645 | 0.04539
3070.9827 | 0.47651 | 0.052
2430.7778 | 0.48364 | 0.06086
1923.1537 | 0.49582 | 0.06612
1522.4358 | 0.50504 | 0.07099
1203.8446 | 0.51749 | 0.07763
952.86591 | 0.52819 | 0.08364
754.27557 | 0.54272 | 0.09014
596.71857 | 0.55406 | 0.09509
471.96338 | 0.56918 | 0.10309
373.20856 | 0.58506 | 0.11032
295.47278 | 0.60205 | 0.11634
233.87738 | 0.61881 | 0.12294
185.05922 | 0.63632 | 0.13045
146.35823 | 0.6561 | 0.13782
115.77804 | 0.67606 | 0.1462
91.6721 | 0.69498 | 0.15444
72.51701 | 0.71822 | 0.16401
57.36816 | 0.73952 | 0.17211
45.3629 | 0.76452 | 0.18404
35.93134 | 0.78996 | 0.19602
28.40909 | 0.8205 | 0.21242
22.48202 | 0.85313 | 0.22942
17.79613 | 0.89368 | 0.24532
14.06813 | 0.93924 | 0.2605
11.1448 | 0.98959 | 0.26792
8.81772 | 1.0438 | 0.27
6.97545 | 1.09448 | 0.26214
5.5173 | 1.14715 | 0.24685
4.36941 | 1.18783 | 0.22808
3.45686 | 1.22635 | 0.20257
2.73547 | 1.25478 | 0.18043
2.16054 | 1.27613 | 0.15823
1.70952 | 1.29354 | 0.1388
1.35352 | 1.30719 | 0.12318
1.07079 | 1.31859 | 0.11201
0.84734 | 1.32672 | 0.1038
0.67072 | 1.33459 | 0.09677
0.53067 | 1.34241 | 0.09368
0.41976 | 1.34999 | 0.09349
0.33183 | 1.35687 | 0.09621
0.26261 | 1.36486 | 0.1011
0.20791 | 1.37474 | 0.10948
0.16452 | 1.38693 | 0.12247
0.13007 | 1.39934 | 0.14256
0.10309 | 1.40897 | 0.16763
0.08153 | 1.41798 | 0.19389
0.06443 | 1.43202 | 0.22258
0.05102 | 1.45489 | 0.25188
0.04042 | 1.48424 | 0.29122
0.03192 | 1.51978 | 0.33488
0.02528 | 1.56837 | 0.3786
0.01999 | 1.63943 | 0.43449