## Sheet1
20004.453 | 0.41883 | -0.04291
15829.126 | 0.4231 | -0.02379
12516.703 | 0.42882 | -0.00646
9909.4424 | 0.43556 | 0.00724
7835.48 | 0.44331 | 0.01721
6217.2461 | 0.44974 | 0.02883
4905.291 | 0.45847 | 0.0373
3881.2737 | 0.46334 | 0.04449
3070.9827 | 0.47192 | 0.05142
2430.7778 | 0.48353 | 0.05762
1923.1537 | 0.49453 | 0.06416
1522.4358 | 0.50445 | 0.07086
1203.8446 | 0.51647 | 0.07497
952.86591 | 0.52828 | 0.0814
754.27557 | 0.54126 | 0.08764
596.71857 | 0.5526 | 0.09361
471.96338 | 0.56923 | 0.10037
373.20856 | 0.5825 | 0.10744
295.47278 | 0.59719 | 0.11191
233.87738 | 0.6143 | 0.11774
185.05922 | 0.6309 | 0.12632
146.35823 | 0.65162 | 0.13468
115.77804 | 0.67139 | 0.14159
91.6721 | 0.68967 | 0.14832
72.51701 | 0.71644 | 0.1608
57.36816 | 0.73296 | 0.17764
45.3629 | 0.75866 | 0.18987
35.93134 | 0.7871 | 0.19105
28.40909 | 0.82224 | 0.21981
22.48202 | 0.86091 | 0.23112
17.79613 | 0.89232 | 0.23663
14.06813 | 0.91682 | 0.27969
11.1448 | 1.00028 | 0.25901
8.81772 | 1.03869 | 0.31429
6.97545 | 1.06524 | 0.27395
5.5173 | 1.15019 | 0.21416
4.36941 | 1.26175 | 0.22652
3.45686 | 1.28776 | 0.2786
2.73547 | 1.24134 | 0.28202
2.16054 | 1.18904 | 0.20521
1.70952 | 1.19701 | 0.07509
1.35352 | 1.30156 | -0.04219
1.07079 | 1.47329 | -0.06901
0.84734 | 1.63184 | 0.03531
0.67072 | 1.6965 | 0.21236
0.53067 | 1.59736 | 0.4471
0.41976 | 1.33597 | 0.56661
0.33183 | 1.02306 | 0.46719
0.26261 | 0.82845 | 0.13762
0.20791 | 0.91782 | -0.30887
0.16452 | 1.34506 | -0.65826
0.13007 | 2.01956 | -0.67954
0.10309 | 2.68614 | -0.238
0.08153 | 3.06343 | 0.59254
0.06443 | 3.02091 | 1.45963
0.05102 | 2.41181 | 2.21696
0.04042 | 1.51675 | 2.37182
0.03192 | 0.77115 | 1.84382
0.02528 | 0.58074 | 0.72735
0.01999 | 1.29437 | -0.66215