## Sheet1
20004.453 | 0.30249 | -0.01198
15829.126 | 0.31213 | 0.00351
12516.703 | 0.31977 | 0.01345
9909.4424 | 0.32766 | 0.02329
7835.48 | 0.3382 | 0.02976
6217.2461 | 0.34545 | 0.03712
4905.291 | 0.35309 | 0.0427
3881.2737 | 0.36275 | 0.04702
3070.9827 | 0.3715 | 0.05057
2430.7778 | 0.37992 | 0.05377
1923.1537 | 0.3878 | 0.05615
1522.4358 | 0.39771 | 0.06313
1203.8446 | 0.40557 | 0.06411
952.86591 | 0.41698 | 0.06775
754.27557 | 0.42792 | 0.07341
596.71857 | 0.43864 | 0.07847
471.96338 | 0.45004 | 0.08156
373.20856 | 0.45963 | 0.08432
295.47278 | 0.47361 | 0.08869
233.87738 | 0.48704 | 0.0953
185.05922 | 0.5005 | 0.09841
146.35823 | 0.5149 | 0.10508
115.77804 | 0.52767 | 0.10941
91.6721 | 0.54146 | 0.11758
72.51701 | 0.55809 | 0.12471
57.36816 | 0.57415 | 0.13461
45.3629 | 0.5917 | 0.14542
35.93134 | 0.61075 | 0.15935
28.40909 | 0.63202 | 0.17485
22.48202 | 0.65869 | 0.19255
17.79613 | 0.68797 | 0.21345
14.06813 | 0.72659 | 0.23205
11.1448 | 0.77199 | 0.24706
8.81772 | 0.82141 | 0.25705
6.97545 | 0.8761 | 0.26163
5.5173 | 0.92813 | 0.24935
4.36941 | 0.97527 | 0.23954
3.45686 | 1.01615 | 0.21647
2.73547 | 1.05337 | 0.19289
2.16054 | 1.07937 | 0.17021
1.70952 | 1.09988 | 0.14888
1.35352 | 1.11533 | 0.12957
1.07079 | 1.12766 | 0.114
0.84734 | 1.13752 | 0.10309
0.67072 | 1.14479 | 0.0963
0.53067 | 1.15091 | 0.09004
0.41976 | 1.1581 | 0.08783
0.33183 | 1.1651 | 0.08952
0.26261 | 1.17188 | 0.09504
0.20791 | 1.17802 | 0.10303
0.16452 | 1.18651 | 0.11179
0.13007 | 1.19942 | 0.12526
0.10309 | 1.21382 | 0.14563
0.08153 | 1.2263 | 0.1704
0.06443 | 1.24289 | 0.19799
0.05102 | 1.26545 | 0.22189
0.04042 | 1.29887 | 0.25502
0.03192 | 1.33557 | 0.29842
0.02528 | 1.3707 | 0.34192
0.01999 | 1.4129 | 0.37994