## Sheet1
20004.453 | 0.30032 | -0.01237
15829.126 | 0.3091 | 0.0047
12516.703 | 0.3196 | 0.01527
9909.4424 | 0.32819 | 0.0233
7835.48 | 0.33678 | 0.03177
6217.2461 | 0.34429 | 0.03825
4905.291 | 0.35255 | 0.04387
3881.2737 | 0.36017 | 0.04749
3070.9827 | 0.37041 | 0.05064
2430.7778 | 0.38031 | 0.05564
1923.1537 | 0.38772 | 0.05798
1522.4358 | 0.39744 | 0.06315
1203.8446 | 0.40765 | 0.06716
952.86591 | 0.41859 | 0.0704
754.27557 | 0.429 | 0.07297
596.71857 | 0.43941 | 0.07708
471.96338 | 0.4506 | 0.08013
373.20856 | 0.46256 | 0.08409
295.47278 | 0.47473 | 0.08994
233.87738 | 0.49111 | 0.09485
185.05922 | 0.50254 | 0.10102
146.35823 | 0.51473 | 0.10384
115.77804 | 0.52984 | 0.10999
91.6721 | 0.54369 | 0.11804
72.51701 | 0.55962 | 0.12451
57.36816 | 0.57902 | 0.13502
45.3629 | 0.59608 | 0.14531
35.93134 | 0.61171 | 0.15717
28.40909 | 0.63422 | 0.16879
22.48202 | 0.65959 | 0.18756
17.79613 | 0.69033 | 0.20817
14.06813 | 0.73923 | 0.22574
11.1448 | 0.77055 | 0.23452
8.81772 | 0.83423 | 0.23481
6.97545 | 0.88037 | 0.24799
5.5173 | 0.91076 | 0.2275
4.36941 | 0.94983 | 0.19538
3.45686 | 1.00301 | 0.16318
2.73547 | 1.04968 | 0.15706
2.16054 | 1.06762 | 0.16131
1.70952 | 1.05684 | 0.15813
1.35352 | 1.03433 | 0.13359
1.07079 | 1.02209 | 0.0874
0.84734 | 1.03635 | 0.03483
0.67072 | 1.07268 | -0.0007
0.53067 | 1.13296 | -0.00622
0.41976 | 1.18531 | 0.03389
0.33183 | 1.19762 | 0.1079
0.26261 | 1.15606 | 0.18158
0.20791 | 1.06883 | 0.21744
0.16452 | 0.96968 | 0.19241
0.13007 | 0.90529 | 0.10793
0.10309 | 0.91365 | -0.0112
0.08153 | 1.01627 | -0.11827
0.06443 | 1.17739 | -0.15544
0.05102 | 1.41386 | -0.06749
0.04042 | 1.59522 | 0.18733
0.03192 | 1.59854 | 0.55333
0.02528 | 1.36869 | 0.88331
0.01999 | 0.9559 | 1.00144