## Sheet1
20004.453 | 0.29845 | -0.01094
15829.126 | 0.30982 | 0.00455
12516.703 | 0.31908 | 0.01628
9909.4424 | 0.32688 | 0.02526
7835.48 | 0.33587 | 0.0317
6217.2461 | 0.3448 | 0.03754
4905.291 | 0.35252 | 0.0424
3881.2737 | 0.36011 | 0.04684
3070.9827 | 0.36989 | 0.05218
2430.7778 | 0.37687 | 0.05458
1923.1537 | 0.38773 | 0.05971
1522.4358 | 0.39647 | 0.06203
1203.8446 | 0.4053 | 0.06562
952.86591 | 0.41795 | 0.06982
754.27557 | 0.42828 | 0.07361
596.71857 | 0.43893 | 0.07703
471.96338 | 0.45286 | 0.08037
373.20856 | 0.46284 | 0.08574
295.47278 | 0.47418 | 0.09044
233.87738 | 0.4888 | 0.09575
185.05922 | 0.50209 | 0.10186
146.35823 | 0.51725 | 0.10545
115.77804 | 0.53085 | 0.11017
91.6721 | 0.5452 | 0.11674
72.51701 | 0.56101 | 0.1243
57.36816 | 0.57956 | 0.13472
45.3629 | 0.59739 | 0.14443
35.93134 | 0.61136 | 0.15642
28.40909 | 0.63646 | 0.17056
22.48202 | 0.66224 | 0.18665
17.79613 | 0.68924 | 0.20659
14.06813 | 0.73849 | 0.22574
11.1448 | 0.77166 | 0.2308
8.81772 | 0.83491 | 0.23635
6.97545 | 0.87547 | 0.24453
5.5173 | 0.90786 | 0.22349
4.36941 | 0.95111 | 0.19008
3.45686 | 1.00659 | 0.16422
2.73547 | 1.04661 | 0.16288
2.16054 | 1.0567 | 0.16457
1.70952 | 1.04371 | 0.15434
1.35352 | 1.02456 | 0.12226
1.07079 | 1.02169 | 0.07213
0.84734 | 1.04528 | 0.02405
0.67072 | 1.08681 | -0.00203
0.53067 | 1.14508 | 0.00676
0.41976 | 1.18372 | 0.05858
0.33183 | 1.1773 | 0.1313
0.26261 | 1.12054 | 0.19067
0.20791 | 1.03082 | 0.20468
0.16452 | 0.94451 | 0.15736
0.13007 | 0.90497 | 0.06094
0.10309 | 0.94442 | -0.05192
0.08153 | 1.07476 | -0.13183
0.06443 | 1.24559 | -0.13049
0.05102 | 1.45937 | 0.0112
0.04042 | 1.57956 | 0.30277
0.03192 | 1.49729 | 0.65321
0.02528 | 1.20155 | 0.90535
0.01999 | 0.78596 | 0.91329