## Sheet1
20004.453 | 0.28259 | -0.02297
15829.126 | 0.29107 | -0.0061
12516.703 | 0.299 | 0.00544
9909.4424 | 0.3055 | 0.0152
7835.48 | 0.30991 | 0.02395
6217.2461 | 0.3204 | 0.03041
4905.291 | 0.32674 | 0.03531
3881.2737 | 0.33509 | 0.04095
3070.9827 | 0.34183 | 0.04567
2430.7778 | 0.34969 | 0.04998
1923.1537 | 0.35914 | 0.05332
1522.4358 | 0.36819 | 0.05568
1203.8446 | 0.37657 | 0.06111
952.86591 | 0.38637 | 0.06275
754.27557 | 0.39499 | 0.06693
596.71857 | 0.40567 | 0.07146
471.96338 | 0.41657 | 0.07548
373.20856 | 0.42705 | 0.07957
295.47278 | 0.43895 | 0.08322
233.87738 | 0.45098 | 0.08734
185.05922 | 0.46424 | 0.09314
146.35823 | 0.47487 | 0.09916
115.77804 | 0.48981 | 0.10545
91.6721 | 0.50474 | 0.1134
72.51701 | 0.52111 | 0.12087
57.36816 | 0.5387 | 0.13196
45.3629 | 0.5609 | 0.1433
35.93134 | 0.58384 | 0.15184
28.40909 | 0.61245 | 0.16016
22.48202 | 0.6453 | 0.16569
17.79613 | 0.67741 | 0.16638
14.06813 | 0.7106 | 0.1627
11.1448 | 0.74069 | 0.15161
8.81772 | 0.76908 | 0.13886
6.97545 | 0.78899 | 0.124
5.5173 | 0.80515 | 0.10797
4.36941 | 0.81869 | 0.09347
3.45686 | 0.8316 | 0.08069
2.73547 | 0.8401 | 0.07473
2.16054 | 0.84478 | 0.06881
1.70952 | 0.84653 | 0.06303
1.35352 | 0.84877 | 0.0561
1.07079 | 0.85391 | 0.04966
0.84734 | 0.86216 | 0.045
0.67072 | 0.87145 | 0.04485
0.53067 | 0.88291 | 0.0503
0.41976 | 0.89047 | 0.06377
0.33183 | 0.89143 | 0.07941
0.26261 | 0.886 | 0.09086
0.20791 | 0.88065 | 0.09694
0.16452 | 0.88235 | 0.09804
0.13007 | 0.89169 | 0.09895
0.10309 | 0.9116 | 0.10579
0.08153 | 0.94029 | 0.12126
0.06443 | 0.97275 | 0.14923
0.05102 | 1.00951 | 0.19313
0.04042 | 1.03412 | 0.25086
0.03192 | 1.04309 | 0.30708
0.02528 | 1.04727 | 0.3456
0.01999 | 1.06508 | 0.36938