## Sheet1
20004.453 | 0.28441 | -0.02192
15829.126 | 0.29168 | -0.00564
12516.703 | 0.29892 | 0.00626
9909.4424 | 0.30547 | 0.01677
7835.48 | 0.31137 | 0.02342
6217.2461 | 0.32022 | 0.02981
4905.291 | 0.32753 | 0.03602
3881.2737 | 0.33644 | 0.04176
3070.9827 | 0.34551 | 0.04532
2430.7778 | 0.35056 | 0.04986
1923.1537 | 0.36078 | 0.05349
1522.4358 | 0.36796 | 0.05668
1203.8446 | 0.37877 | 0.06034
952.86591 | 0.38667 | 0.0635
754.27557 | 0.39616 | 0.06619
596.71857 | 0.40577 | 0.07116
471.96338 | 0.41728 | 0.0744
373.20856 | 0.42729 | 0.07952
295.47278 | 0.44015 | 0.08588
233.87738 | 0.45068 | 0.08978
185.05922 | 0.46394 | 0.09469
146.35823 | 0.47773 | 0.09987
115.77804 | 0.48998 | 0.10699
91.6721 | 0.5064 | 0.11355
72.51701 | 0.52141 | 0.12286
57.36816 | 0.54158 | 0.13205
45.3629 | 0.56053 | 0.14361
35.93134 | 0.5857 | 0.1537
28.40909 | 0.61428 | 0.16356
22.48202 | 0.64732 | 0.1695
17.79613 | 0.68013 | 0.17031
14.06813 | 0.71576 | 0.16639
11.1448 | 0.74723 | 0.1565
8.81772 | 0.7756 | 0.14253
6.97545 | 0.79825 | 0.12812
5.5173 | 0.81643 | 0.11148
4.36941 | 0.82867 | 0.09865
3.45686 | 0.83973 | 0.08484
2.73547 | 0.84763 | 0.07473
2.16054 | 0.85458 | 0.06711
1.70952 | 0.8603 | 0.06099
1.35352 | 0.86426 | 0.05629
1.07079 | 0.86962 | 0.05412
0.84734 | 0.87371 | 0.05373
0.67072 | 0.87735 | 0.05446
0.53067 | 0.88083 | 0.05627
0.41976 | 0.8863 | 0.05886
0.33183 | 0.89181 | 0.06551
0.26261 | 0.89713 | 0.07286
0.20791 | 0.90344 | 0.08198
0.16452 | 0.91229 | 0.09285
0.13007 | 0.92438 | 0.10852
0.10309 | 0.93643 | 0.13001
0.08153 | 0.94674 | 0.15481
0.06443 | 0.95927 | 0.18114
0.05102 | 0.97631 | 0.20343
0.04042 | 1.0022 | 0.23206
0.03192 | 1.03235 | 0.2659
0.02528 | 1.06613 | 0.30097
0.01999 | 1.1113 | 0.33518