## Sheet1
20004.453 | 0.28321 | -0.02298
15829.126 | 0.28895 | -0.00599
12516.703 | 0.29627 | 0.00456
9909.4424 | 0.30432 | 0.01535
7835.48 | 0.31104 | 0.02536
6217.2461 | 0.31901 | 0.0311
4905.291 | 0.32665 | 0.0355
3881.2737 | 0.3348 | 0.04055
3070.9827 | 0.34292 | 0.04545
2430.7778 | 0.34974 | 0.04998
1923.1537 | 0.35856 | 0.05343
1522.4358 | 0.36929 | 0.05772
1203.8446 | 0.37704 | 0.0617
952.86591 | 0.3862 | 0.06543
754.27557 | 0.3953 | 0.06857
596.71857 | 0.40686 | 0.07171
471.96338 | 0.41704 | 0.07664
373.20856 | 0.42701 | 0.0807
295.47278 | 0.43846 | 0.08427
233.87738 | 0.45011 | 0.08897
185.05922 | 0.46436 | 0.09516
146.35823 | 0.47698 | 0.10003
115.77804 | 0.49123 | 0.10731
91.6721 | 0.50424 | 0.11438
72.51701 | 0.52208 | 0.12224
57.36816 | 0.5396 | 0.13238
45.3629 | 0.56211 | 0.14329
35.93134 | 0.58715 | 0.15332
28.40909 | 0.61421 | 0.16235
22.48202 | 0.64595 | 0.16806
17.79613 | 0.68079 | 0.16873
14.06813 | 0.71419 | 0.16539
11.1448 | 0.74584 | 0.15405
8.81772 | 0.77278 | 0.14043
6.97545 | 0.79521 | 0.12412
5.5173 | 0.81101 | 0.11086
4.36941 | 0.82593 | 0.09537
3.45686 | 0.83574 | 0.08405
2.73547 | 0.84351 | 0.07393
2.16054 | 0.85034 | 0.06467
1.70952 | 0.85682 | 0.05941
1.35352 | 0.86093 | 0.05629
1.07079 | 0.8652 | 0.05349
0.84734 | 0.8696 | 0.0514
0.67072 | 0.87469 | 0.05333
0.53067 | 0.87929 | 0.05609
0.41976 | 0.88303 | 0.06089
0.33183 | 0.88741 | 0.06599
0.26261 | 0.89237 | 0.07285
0.20791 | 0.89962 | 0.08227
0.16452 | 0.90728 | 0.09405
0.13007 | 0.91606 | 0.10861
0.10309 | 0.92764 | 0.12378
0.08153 | 0.94521 | 0.14425
0.06443 | 0.96582 | 0.17259
0.05102 | 0.9834 | 0.20799
0.04042 | 1.00015 | 0.2416
0.03192 | 1.02412 | 0.27298
0.02528 | 1.05817 | 0.30598
0.01999 | 1.09896 | 0.34473