## Sheet1
20004.453 | 0.28246 | -0.02118
15829.126 | 0.28903 | -0.0069
12516.703 | 0.29636 | 0.00547
9909.4424 | 0.3047 | 0.01685
7835.48 | 0.31125 | 0.02522
6217.2461 | 0.31879 | 0.02974
4905.291 | 0.32654 | 0.03745
3881.2737 | 0.33455 | 0.04117
3070.9827 | 0.34094 | 0.04617
2430.7778 | 0.35113 | 0.0505
1923.1537 | 0.35899 | 0.05314
1522.4358 | 0.3679 | 0.05805
1203.8446 | 0.37702 | 0.06297
952.86591 | 0.38536 | 0.06625
754.27557 | 0.39582 | 0.06861
596.71857 | 0.4056 | 0.07211
471.96338 | 0.41629 | 0.0756
373.20856 | 0.42843 | 0.08131
295.47278 | 0.44034 | 0.08479
233.87738 | 0.45168 | 0.08893
185.05922 | 0.46476 | 0.09317
146.35823 | 0.47892 | 0.10107
115.77804 | 0.49281 | 0.10794
91.6721 | 0.50723 | 0.11583
72.51701 | 0.52555 | 0.12372
57.36816 | 0.5409 | 0.13293
45.3629 | 0.56348 | 0.14313
35.93134 | 0.58841 | 0.15339
28.40909 | 0.61609 | 0.16185
22.48202 | 0.6485 | 0.16804
17.79613 | 0.684 | 0.16744
14.06813 | 0.71717 | 0.1615
11.1448 | 0.74528 | 0.15224
8.81772 | 0.77435 | 0.13908
6.97545 | 0.79438 | 0.12196
5.5173 | 0.81098 | 0.10757
4.36941 | 0.82417 | 0.09413
3.45686 | 0.83584 | 0.08094
2.73547 | 0.8428 | 0.07212
2.16054 | 0.84887 | 0.06467
1.70952 | 0.854 | 0.05811
1.35352 | 0.85857 | 0.05459
1.07079 | 0.86388 | 0.05359
0.84734 | 0.86739 | 0.05272
0.67072 | 0.8714 | 0.05279
0.53067 | 0.87587 | 0.055
0.41976 | 0.88025 | 0.05886
0.33183 | 0.8857 | 0.06482
0.26261 | 0.89106 | 0.07198
0.20791 | 0.89808 | 0.08081
0.16452 | 0.90763 | 0.09252
0.13007 | 0.91853 | 0.10974
0.10309 | 0.92707 | 0.1306
0.08153 | 0.93659 | 0.15205
0.06443 | 0.95018 | 0.17506
0.05102 | 0.97127 | 0.19807
0.04042 | 0.99656 | 0.22877
0.03192 | 1.02456 | 0.26191
0.02528 | 1.06092 | 0.29398
0.01999 | 1.11185 | 0.33174