## Sheet1
20004.453 | 0.30257 | -0.01085
15829.126 | 0.31253 | 0.00425
12516.703 | 0.32037 | 0.01365
9909.4424 | 0.32876 | 0.02286
7835.48 | 0.33826 | 0.03194
6217.2461 | 0.34605 | 0.03704
4905.291 | 0.35406 | 0.04255
3881.2737 | 0.36265 | 0.04601
3070.9827 | 0.37055 | 0.05047
2430.7778 | 0.38077 | 0.05411
1923.1537 | 0.38674 | 0.05864
1522.4358 | 0.39603 | 0.06131
1203.8446 | 0.40762 | 0.06596
952.86591 | 0.41645 | 0.06942
754.27557 | 0.42577 | 0.07155
596.71857 | 0.4378 | 0.07561
471.96338 | 0.44966 | 0.08078
373.20856 | 0.46106 | 0.08478
295.47278 | 0.47438 | 0.08998
233.87738 | 0.48603 | 0.09433
185.05922 | 0.49968 | 0.09974
146.35823 | 0.51359 | 0.10477
115.77804 | 0.5283 | 0.1109
91.6721 | 0.54226 | 0.11794
72.51701 | 0.55836 | 0.12532
57.36816 | 0.575 | 0.13466
45.3629 | 0.59223 | 0.14516
35.93134 | 0.61066 | 0.15936
28.40909 | 0.63202 | 0.17491
22.48202 | 0.65934 | 0.19347
17.79613 | 0.68927 | 0.21298
14.06813 | 0.72801 | 0.23382
11.1448 | 0.77343 | 0.24744
8.81772 | 0.82419 | 0.25709
6.97545 | 0.87554 | 0.26045
5.5173 | 0.93029 | 0.24987
4.36941 | 0.97322 | 0.23661
3.45686 | 1.0172 | 0.21268
2.73547 | 1.05181 | 0.19221
2.16054 | 1.07771 | 0.16884
1.70952 | 1.09827 | 0.14622
1.35352 | 1.11334 | 0.12805
1.07079 | 1.12573 | 0.11388
0.84734 | 1.13441 | 0.10227
0.67072 | 1.14182 | 0.09408
0.53067 | 1.14845 | 0.08905
0.41976 | 1.15582 | 0.08775
0.33183 | 1.16184 | 0.09019
0.26261 | 1.16784 | 0.09456
0.20791 | 1.17532 | 0.1002
0.16452 | 1.1857 | 0.11074
0.13007 | 1.19732 | 0.12708
0.10309 | 1.20791 | 0.14783
0.08153 | 1.2194 | 0.16909
0.06443 | 1.2379 | 0.19375
0.05102 | 1.26545 | 0.22155
0.04042 | 1.29589 | 0.26016
0.03192 | 1.32644 | 0.30139
0.02528 | 1.36179 | 0.33715
0.01999 | 1.41276 | 0.37314