## Sheet1
20004.453 | 0.78653 | 0.00038
15829.126 | 0.79699 | 0.01253
12516.703 | 0.8084 | 0.02316
9909.4424 | 0.81697 | 0.03056
7835.48 | 0.82607 | 0.03606
6217.2461 | 0.83458 | 0.03943
4905.291 | 0.84354 | 0.04368
3881.2737 | 0.85353 | 0.04727
3070.9827 | 0.86012 | 0.04776
2430.7778 | 0.86906 | 0.05107
1923.1537 | 0.87589 | 0.05168
1522.4358 | 0.885 | 0.0546
1203.8446 | 0.8924 | 0.05666
952.86591 | 0.90207 | 0.05929
754.27557 | 0.91051 | 0.06198
596.71857 | 0.9187 | 0.0637
471.96338 | 0.92848 | 0.0664
373.20856 | 0.93684 | 0.07005
295.47278 | 0.94775 | 0.07371
233.87738 | 0.95756 | 0.07759
185.05922 | 0.96883 | 0.08188
146.35823 | 0.97969 | 0.08694
115.77804 | 0.9899 | 0.0937
91.6721 | 1.00323 | 0.10088
72.51701 | 1.01491 | 0.10723
57.36816 | 1.0311 | 0.11825
45.3629 | 1.04522 | 0.12691
35.93134 | 1.06091 | 0.14067
28.40909 | 1.082 | 0.15716
22.48202 | 1.1046 | 0.17457
17.79613 | 1.13308 | 0.19182
14.06813 | 1.16827 | 0.21075
11.1448 | 1.20774 | 0.22668
8.81772 | 1.25293 | 0.23578
6.97545 | 1.29756 | 0.23684
5.5173 | 1.34842 | 0.23621
4.36941 | 1.38896 | 0.22409
3.45686 | 1.43361 | 0.20584
2.73547 | 1.46645 | 0.18894
2.16054 | 1.49281 | 0.1678
1.70952 | 1.5152 | 0.14808
1.35352 | 1.53212 | 0.13078
1.07079 | 1.54552 | 0.11784
0.84734 | 1.55466 | 0.10762
0.67072 | 1.56324 | 0.09956
0.53067 | 1.57201 | 0.09474
0.41976 | 1.57928 | 0.09381
0.33183 | 1.58616 | 0.09576
0.26261 | 1.59405 | 0.09963
0.20791 | 1.60368 | 0.1069
0.16452 | 1.6169 | 0.11875
0.13007 | 1.62841 | 0.13684
0.10309 | 1.63922 | 0.15644
0.08153 | 1.65339 | 0.17478
0.06443 | 1.67422 | 0.1969
0.05102 | 1.7016 | 0.22249
0.04042 | 1.73024 | 0.25459
0.03192 | 1.76278 | 0.28528
0.02528 | 1.80835 | 0.31574
0.01999 | 1.86846 | 0.35655