## Sheet1
20004.453 | 0.79443 | -0.00237
15829.126 | 0.80399 | 0.01219
12516.703 | 0.81499 | 0.02221
9909.4424 | 0.82531 | 0.02947
7835.48 | 0.8332 | 0.0331
6217.2461 | 0.84174 | 0.03978
4905.291 | 0.85043 | 0.04301
3881.2737 | 0.8587 | 0.04617
3070.9827 | 0.86799 | 0.0483
2430.7778 | 0.87598 | 0.05056
1923.1537 | 0.88549 | 0.05367
1522.4358 | 0.89242 | 0.05433
1203.8446 | 0.89995 | 0.05744
952.86591 | 0.9087 | 0.0589
754.27557 | 0.91664 | 0.06194
596.71857 | 0.92624 | 0.06414
471.96338 | 0.93697 | 0.06795
373.20856 | 0.94322 | 0.07206
295.47278 | 0.95349 | 0.07485
233.87738 | 0.96489 | 0.07773
185.05922 | 0.97474 | 0.08151
146.35823 | 0.98616 | 0.08868
115.77804 | 0.99826 | 0.09342
91.6721 | 1.00982 | 0.1003
72.51701 | 1.02204 | 0.10793
57.36816 | 1.03763 | 0.11965
45.3629 | 1.0533 | 0.12922
35.93134 | 1.06777 | 0.14248
28.40909 | 1.08961 | 0.15697
22.48202 | 1.11344 | 0.17435
17.79613 | 1.14065 | 0.19265
14.06813 | 1.17531 | 0.21095
11.1448 | 1.21568 | 0.22462
8.81772 | 1.25956 | 0.23276
6.97545 | 1.30539 | 0.23674
5.5173 | 1.35395 | 0.22968
4.36941 | 1.39474 | 0.22183
3.45686 | 1.43758 | 0.20287
2.73547 | 1.47194 | 0.18608
2.16054 | 1.49712 | 0.16545
1.70952 | 1.51777 | 0.14585
1.35352 | 1.53538 | 0.12883
1.07079 | 1.5475 | 0.11592
0.84734 | 1.55765 | 0.10492
0.67072 | 1.56568 | 0.09768
0.53067 | 1.57416 | 0.09237
0.41976 | 1.58229 | 0.09247
0.33183 | 1.5903 | 0.09603
0.26261 | 1.59612 | 0.10144
0.20791 | 1.60375 | 0.10773
0.16452 | 1.61426 | 0.11687
0.13007 | 1.62727 | 0.13198
0.10309 | 1.64006 | 0.15077
0.08153 | 1.6553 | 0.17063
0.06443 | 1.67711 | 0.19367
0.05102 | 1.70895 | 0.21933
0.04042 | 1.74275 | 0.25691
0.03192 | 1.77293 | 0.29907
0.02528 | 1.80332 | 0.33419
0.01999 | 1.84659 | 0.36497