## Sheet1
20004.453 | 0.78391 | 0.00181
15829.126 | 0.79477 | 0.01365
12516.703 | 0.80654 | 0.02406
9909.4424 | 0.81603 | 0.03069
7835.48 | 0.82481 | 0.03617
6217.2461 | 0.83406 | 0.04172
4905.291 | 0.84424 | 0.04397
3881.2737 | 0.85184 | 0.04814
3070.9827 | 0.85945 | 0.04995
2430.7778 | 0.86837 | 0.05014
1923.1537 | 0.87506 | 0.05266
1522.4358 | 0.88426 | 0.05453
1203.8446 | 0.89211 | 0.05796
952.86591 | 0.90208 | 0.05964
754.27557 | 0.91002 | 0.06218
596.71857 | 0.91785 | 0.06446
471.96338 | 0.9264 | 0.0675
373.20856 | 0.93531 | 0.06963
295.47278 | 0.94557 | 0.0745
233.87738 | 0.95497 | 0.07718
185.05922 | 0.96548 | 0.08306
146.35823 | 0.97831 | 0.08625
115.77804 | 0.98892 | 0.09179
91.6721 | 0.9999 | 0.09856
72.51701 | 1.0142 | 0.10567
57.36816 | 1.02983 | 0.11833
45.3629 | 1.04413 | 0.12883
35.93134 | 1.05893 | 0.13707
28.40909 | 1.08285 | 0.15115
22.48202 | 1.10603 | 0.16503
17.79613 | 1.13039 | 0.18129
14.06813 | 1.16814 | 0.20401
11.1448 | 1.20465 | 0.20272
8.81772 | 1.25725 | 0.2193
6.97545 | 1.28566 | 0.21886
5.5173 | 1.32128 | 0.19717
4.36941 | 1.37449 | 0.17069
3.45686 | 1.42616 | 0.16688
2.73547 | 1.44503 | 0.17179
2.16054 | 1.43894 | 0.16364
1.70952 | 1.42554 | 0.13189
1.35352 | 1.42659 | 0.08448
1.07079 | 1.45442 | 0.0376
0.84734 | 1.50375 | 0.01391
0.67072 | 1.55159 | 0.0242
0.53067 | 1.58473 | 0.07549
0.41976 | 1.57063 | 0.14488
0.33183 | 1.50731 | 0.19516
0.26261 | 1.41675 | 0.19353
0.20791 | 1.3438 | 0.13268
0.16452 | 1.32599 | 0.03044
0.13007 | 1.38772 | -0.07301
0.10309 | 1.52157 | -0.12388
0.08153 | 1.69097 | -0.07609
0.06443 | 1.8228 | 0.05867
0.05102 | 1.87395 | 0.31096
0.04042 | 1.76417 | 0.56817
0.03192 | 1.50849 | 0.71423
0.02528 | 1.22104 | 0.63799
0.01999 | 1.04048 | 0.36946