## Sheet1
20004.453 | 0.78707 | 0.00165
15829.126 | 0.79623 | 0.01365
12516.703 | 0.80821 | 0.02409
9909.4424 | 0.8177 | 0.03211
7835.48 | 0.826 | 0.03634
6217.2461 | 0.83587 | 0.04099
4905.291 | 0.84645 | 0.04514
3881.2737 | 0.85204 | 0.0473
3070.9827 | 0.86136 | 0.04972
2430.7778 | 0.86963 | 0.05133
1923.1537 | 0.87713 | 0.05203
1522.4358 | 0.88558 | 0.05537
1203.8446 | 0.89206 | 0.0579
952.86591 | 0.90273 | 0.05847
754.27557 | 0.91111 | 0.06184
596.71857 | 0.91854 | 0.06529
471.96338 | 0.92769 | 0.06721
373.20856 | 0.93721 | 0.06875
295.47278 | 0.94748 | 0.07457
233.87738 | 0.95695 | 0.07816
185.05922 | 0.96772 | 0.08241
146.35823 | 0.97622 | 0.08729
115.77804 | 0.99039 | 0.09224
91.6721 | 1.00213 | 0.09908
72.51701 | 1.01427 | 0.10607
57.36816 | 1.02894 | 0.11561
45.3629 | 1.04443 | 0.12271
35.93134 | 1.05914 | 0.14087
28.40909 | 1.07851 | 0.15194
22.48202 | 1.10099 | 0.16793
17.79613 | 1.13343 | 0.18784
14.06813 | 1.17145 | 0.19346
11.1448 | 1.20163 | 0.2105
8.81772 | 1.2485 | 0.20261
6.97545 | 1.30493 | 0.20672
5.5173 | 1.32955 | 0.21196
4.36941 | 1.3539 | 0.18772
3.45686 | 1.38669 | 0.15052
2.73547 | 1.43223 | 0.12298
2.16054 | 1.47201 | 0.11977
1.70952 | 1.48827 | 0.13247
1.35352 | 1.4753 | 0.1428
1.07079 | 1.444 | 0.13214
0.84734 | 1.41804 | 0.09373
0.67072 | 1.41406 | 0.044
0.53067 | 1.44693 | -0.00995
0.41976 | 1.51338 | -0.03061
0.33183 | 1.58607 | 0.00021
0.26261 | 1.62766 | 0.08289
0.20791 | 1.60982 | 0.18641
0.16452 | 1.52631 | 0.2684
0.13007 | 1.40156 | 0.28617
0.10309 | 1.28728 | 0.21809
0.08153 | 1.23928 | 0.07778
0.06443 | 1.2882 | -0.06259
0.05102 | 1.47684 | -0.18128
0.04042 | 1.75533 | -0.16151
0.03192 | 2.01533 | 0.04657
0.02528 | 2.10543 | 0.39501
0.01999 | 1.97022 | 0.74138