## Sheet1
20004.453 | 0.79056 | 0.00231
15829.126 | 0.80153 | 0.01321
12516.703 | 0.81019 | 0.02278
9909.4424 | 0.82218 | 0.03158
7835.48 | 0.83037 | 0.03568
6217.2461 | 0.83899 | 0.04055
4905.291 | 0.84774 | 0.04382
3881.2737 | 0.85692 | 0.04604
3070.9827 | 0.86427 | 0.04929
2430.7778 | 0.87304 | 0.05103
1923.1537 | 0.87976 | 0.05376
1522.4358 | 0.88841 | 0.05528
1203.8446 | 0.89761 | 0.05852
952.86591 | 0.90735 | 0.05888
754.27557 | 0.9152 | 0.06252
596.71857 | 0.92409 | 0.06527
471.96338 | 0.93189 | 0.06645
373.20856 | 0.9417 | 0.06975
295.47278 | 0.95063 | 0.07189
233.87738 | 0.96005 | 0.07605
185.05922 | 0.97215 | 0.08223
146.35823 | 0.98253 | 0.08737
115.77804 | 0.99518 | 0.09377
91.6721 | 1.00618 | 0.09966
72.51701 | 1.01841 | 0.10944
57.36816 | 1.03185 | 0.11428
45.3629 | 1.04417 | 0.12654
35.93134 | 1.06601 | 0.13857
28.40909 | 1.08427 | 0.15567
22.48202 | 1.11091 | 0.17386
17.79613 | 1.14233 | 0.18612
14.06813 | 1.16743 | 0.19279
11.1448 | 1.21786 | 0.21226
8.81772 | 1.24488 | 0.2102
6.97545 | 1.29467 | 0.19828
5.5173 | 1.35265 | 0.20009
4.36941 | 1.37601 | 0.20391
3.45686 | 1.38829 | 0.17941
2.73547 | 1.40497 | 0.14021
2.16054 | 1.43838 | 0.09922
1.70952 | 1.48369 | 0.07862
1.35352 | 1.51968 | 0.08928
1.07079 | 1.52877 | 0.11776
0.84734 | 1.50301 | 0.14442
0.67072 | 1.46155 | 0.14757
0.53067 | 1.4102 | 0.11263
0.41976 | 1.38985 | 0.04653
0.33183 | 1.419 | -0.02528
0.26261 | 1.49715 | -0.06553
0.20791 | 1.59748 | -0.04361
0.16452 | 1.67806 | 0.04822
0.13007 | 1.69578 | 0.19121
0.10309 | 1.62176 | 0.33351
0.08153 | 1.46408 | 0.41075
0.06443 | 1.30693 | 0.39462
0.05102 | 1.17669 | 0.24653
0.04042 | 1.17393 | 0.01259
0.03192 | 1.35647 | -0.2072
0.02528 | 1.68969 | -0.27226
0.01999 | 2.05104 | -0.1204