## Sheet1
20004.453 | 0.76994 | -0.00808
15829.126 | 0.78091 | 0.00611
12516.703 | 0.79107 | 0.01556
9909.4424 | 0.79876 | 0.02339
7835.48 | 0.80757 | 0.02895
6217.2461 | 0.81359 | 0.03391
4905.291 | 0.81991 | 0.03866
3881.2737 | 0.82952 | 0.04096
3070.9827 | 0.83629 | 0.04285
2430.7778 | 0.84378 | 0.04541
1923.1537 | 0.85257 | 0.04892
1522.4358 | 0.85912 | 0.05031
1203.8446 | 0.86547 | 0.04993
952.86591 | 0.87355 | 0.05288
754.27557 | 0.88057 | 0.05553
596.71857 | 0.88945 | 0.05973
471.96338 | 0.89762 | 0.06075
373.20856 | 0.90649 | 0.06445
295.47278 | 0.91546 | 0.06804
233.87738 | 0.92416 | 0.07271
185.05922 | 0.93442 | 0.07724
146.35823 | 0.94549 | 0.08241
115.77804 | 0.95601 | 0.08738
91.6721 | 0.96832 | 0.09516
72.51701 | 0.98399 | 0.10424
57.36816 | 0.99988 | 0.11178
45.3629 | 1.01988 | 0.12178
35.93134 | 1.04238 | 0.12797
28.40909 | 1.06524 | 0.13148
22.48202 | 1.09419 | 0.1336
17.79613 | 1.1195 | 0.12957
14.06813 | 1.14268 | 0.12245
11.1448 | 1.16604 | 0.11191
8.81772 | 1.18345 | 0.1031
6.97545 | 1.19694 | 0.08939
5.5173 | 1.20988 | 0.07507
4.36941 | 1.2223 | 0.07003
3.45686 | 1.2276 | 0.06656
2.73547 | 1.22878 | 0.05861
2.16054 | 1.23126 | 0.04997
1.70952 | 1.23605 | 0.04155
1.35352 | 1.24408 | 0.03594
1.07079 | 1.25601 | 0.03661
0.84734 | 1.26621 | 0.04442
0.67072 | 1.26996 | 0.05705
0.53067 | 1.26397 | 0.07197
0.41976 | 1.24985 | 0.07873
0.33183 | 1.23553 | 0.07287
0.26261 | 1.23232 | 0.05503
0.20791 | 1.24869 | 0.03154
0.16452 | 1.29167 | 0.01689
0.13007 | 1.35631 | 0.03125
0.10309 | 1.42241 | 0.09124
0.08153 | 1.4564 | 0.1991
0.06443 | 1.43865 | 0.31807
0.05102 | 1.33122 | 0.41866
0.04042 | 1.16725 | 0.4234
0.03192 | 1.02299 | 0.28857
0.02528 | 1.00158 | 0.02462
0.01999 | 1.21248 | -0.29801