## Sheet1
20004.453 | 0.7608 | -0.01429
15829.126 | 0.76974 | -0.00051
12516.703 | 0.77463 | 0.00979
9909.4424 | 0.78336 | 0.01841
7835.48 | 0.79032 | 0.02425
6217.2461 | 0.79914 | 0.02851
4905.291 | 0.80488 | 0.03343
3881.2737 | 0.81092 | 0.03631
3070.9827 | 0.81892 | 0.04095
2430.7778 | 0.82599 | 0.04222
1923.1537 | 0.83362 | 0.04499
1522.4358 | 0.8411 | 0.04831
1203.8446 | 0.84743 | 0.04887
952.86591 | 0.85462 | 0.05216
754.27557 | 0.86254 | 0.05485
596.71857 | 0.86973 | 0.05663
471.96338 | 0.87799 | 0.05841
373.20856 | 0.88529 | 0.06294
295.47278 | 0.89528 | 0.06701
233.87738 | 0.90372 | 0.07125
185.05922 | 0.91364 | 0.07628
146.35823 | 0.92463 | 0.08132
115.77804 | 0.93534 | 0.08776
91.6721 | 0.94567 | 0.09584
72.51701 | 0.96053 | 0.10509
57.36816 | 0.977 | 0.11304
45.3629 | 0.99627 | 0.12208
35.93134 | 1.01808 | 0.1301
28.40909 | 1.04412 | 0.13801
22.48202 | 1.07059 | 0.14013
17.79613 | 1.09753 | 0.1387
14.06813 | 1.12682 | 0.13227
11.1448 | 1.14981 | 0.1215
8.81772 | 1.17245 | 0.11079
6.97545 | 1.18745 | 0.0994
5.5173 | 1.19989 | 0.08468
4.36941 | 1.21022 | 0.07359
3.45686 | 1.22043 | 0.06573
2.73547 | 1.22634 | 0.05989
2.16054 | 1.22784 | 0.05575
1.70952 | 1.22928 | 0.0503
1.35352 | 1.23213 | 0.04354
1.07079 | 1.23712 | 0.03917
0.84734 | 1.24497 | 0.03791
0.67072 | 1.2538 | 0.03943
0.53067 | 1.26153 | 0.04799
0.41976 | 1.26544 | 0.06128
0.33183 | 1.26312 | 0.07357
0.26261 | 1.25828 | 0.08145
0.20791 | 1.25659 | 0.08417
0.16452 | 1.26214 | 0.08548
0.13007 | 1.27515 | 0.08812
0.10309 | 1.29644 | 0.09763
0.08153 | 1.32455 | 0.11641
0.06443 | 1.35312 | 0.14765
0.05102 | 1.38022 | 0.19349
0.04042 | 1.39321 | 0.24524
0.03192 | 1.39635 | 0.28648
0.02528 | 1.40421 | 0.3122
0.01999 | 1.42792 | 0.32897