## Sheet1
20004.453 | 0.76277 | -0.01475
15829.126 | 0.77042 | -0.00045
12516.703 | 0.77959 | 0.00964
9909.4424 | 0.78491 | 0.01667
7835.48 | 0.79241 | 0.02423
6217.2461 | 0.80083 | 0.02948
4905.291 | 0.80642 | 0.03293
3881.2737 | 0.8141 | 0.03655
3070.9827 | 0.82032 | 0.04031
2430.7778 | 0.82849 | 0.04205
1923.1537 | 0.83521 | 0.04454
1522.4358 | 0.84162 | 0.04674
1203.8446 | 0.84803 | 0.04882
952.86591 | 0.85521 | 0.05029
754.27557 | 0.86468 | 0.05372
596.71857 | 0.87194 | 0.05654
471.96338 | 0.87927 | 0.05998
373.20856 | 0.88802 | 0.06319
295.47278 | 0.89598 | 0.0661
233.87738 | 0.90622 | 0.07078
185.05922 | 0.9159 | 0.07495
146.35823 | 0.925 | 0.08154
115.77804 | 0.93654 | 0.0894
91.6721 | 0.94843 | 0.09534
72.51701 | 0.96303 | 0.10553
57.36816 | 0.97746 | 0.11393
45.3629 | 0.99627 | 0.1221
35.93134 | 1.01952 | 0.13146
28.40909 | 1.04461 | 0.13682
22.48202 | 1.07311 | 0.1401
17.79613 | 1.10111 | 0.13835
14.06813 | 1.12818 | 0.13114
11.1448 | 1.1526 | 0.12365
8.81772 | 1.17228 | 0.11014
6.97545 | 1.18979 | 0.09638
5.5173 | 1.20253 | 0.08678
4.36941 | 1.21137 | 0.07547
3.45686 | 1.21748 | 0.06462
2.73547 | 1.22241 | 0.05484
2.16054 | 1.23057 | 0.04843
1.70952 | 1.23692 | 0.04662
1.35352 | 1.24201 | 0.04736
1.07079 | 1.24322 | 0.05005
0.84734 | 1.24156 | 0.0508
0.67072 | 1.2399 | 0.05079
0.53067 | 1.24171 | 0.04731
0.41976 | 1.24754 | 0.0446
0.33183 | 1.25908 | 0.04563
0.26261 | 1.27447 | 0.05421
0.20791 | 1.28928 | 0.07093
0.16452 | 1.29957 | 0.09633
0.13007 | 1.30053 | 0.12256
0.10309 | 1.29574 | 0.14379
0.08153 | 1.29418 | 0.15617
0.06443 | 1.30146 | 0.16667
0.05102 | 1.32138 | 0.17498
0.04042 | 1.3536 | 0.18786
0.03192 | 1.40071 | 0.20928
0.02528 | 1.45982 | 0.24854
0.01999 | 1.51768 | 0.31143