## Sheet1
20004.453 | 0.76268 | -0.01464
15829.126 | 0.77038 | -0.00156
12516.703 | 0.77759 | 0.00894
9909.4424 | 0.7852 | 0.01729
7835.48 | 0.79384 | 0.02389
6217.2461 | 0.8006 | 0.02866
4905.291 | 0.80784 | 0.0337
3881.2737 | 0.8143 | 0.03613
3070.9827 | 0.81914 | 0.03872
2430.7778 | 0.82765 | 0.04129
1923.1537 | 0.83497 | 0.04381
1522.4358 | 0.84082 | 0.04559
1203.8446 | 0.84911 | 0.04944
952.86591 | 0.85709 | 0.05218
754.27557 | 0.86258 | 0.05377
596.71857 | 0.87052 | 0.05772
471.96338 | 0.87964 | 0.05975
373.20856 | 0.88655 | 0.0627
295.47278 | 0.89584 | 0.06635
233.87738 | 0.90437 | 0.07118
185.05922 | 0.91526 | 0.07564
146.35823 | 0.92703 | 0.08079
115.77804 | 0.93611 | 0.0879
91.6721 | 0.94912 | 0.09603
72.51701 | 0.96199 | 0.10413
57.36816 | 0.97828 | 0.11306
45.3629 | 0.99742 | 0.12192
35.93134 | 1.01722 | 0.13041
28.40909 | 1.04274 | 0.13755
22.48202 | 1.07228 | 0.1421
17.79613 | 1.09981 | 0.13923
14.06813 | 1.12693 | 0.13397
11.1448 | 1.15213 | 0.12404
8.81772 | 1.17364 | 0.11098
6.97545 | 1.18852 | 0.09831
5.5173 | 1.20251 | 0.08557
4.36941 | 1.21207 | 0.07559
3.45686 | 1.21979 | 0.06539
2.73547 | 1.22615 | 0.05774
2.16054 | 1.23067 | 0.05133
1.70952 | 1.23476 | 0.04655
1.35352 | 1.23911 | 0.04506
1.07079 | 1.24194 | 0.04318
0.84734 | 1.24495 | 0.04383
0.67072 | 1.24857 | 0.04468
0.53067 | 1.25264 | 0.04776
0.41976 | 1.25687 | 0.05253
0.33183 | 1.26021 | 0.05916
0.26261 | 1.26403 | 0.06655
0.20791 | 1.27046 | 0.07426
0.16452 | 1.27814 | 0.08573
0.13007 | 1.28693 | 0.09998
0.10309 | 1.29619 | 0.11611
0.08153 | 1.3104 | 0.13278
0.06443 | 1.32939 | 0.15547
0.05102 | 1.35252 | 0.18514
0.04042 | 1.37271 | 0.22052
0.03192 | 1.3924 | 0.25376
0.02528 | 1.41889 | 0.28331
0.01999 | 1.45581 | 0.31605